## GQ_OSI_F001_SIGE_COLQUIJIRCA
N | CD_MTRA | NOMBRE | ESTE | NORTE | ZONA | UGEOL | DESC | CD_PROY | LABORATORIO | N_INFORME | ME-MS61 | Au-AA24 | DISTMIN | Au_ppm | Ag_ppm | Al_Per | As_ppm | Ba_ppm | Be_ppm | Bi_ppm | Ca_Per | Cd_ppm | Ce_ppm | Co_ppm | Cr_ppm | Cs_ppm | Cu_ppm | Fe_ppm | Ga_ppm | Ge_ppm | Hf_ppm | In_ppm | K_Per | La_ppm | Li_ppm | Mg_Per | Mn_ppm | Mo_ppm | Na_Per | Nb_ppm | Ni_ppm | P_ppm | Pb_ppm | Rb_ppm | Re_ppm | S_ppm | Sb_ppm | Sc_ppm | Se_ppm | Sn_ppm | Sr_ppm | Ta_ppm | Te_ppm | Th_ppm | Ti_Per | Tl_ppm | U_ppm | V_ppm | W_ppm | Y_ppm | Zn_ppm | Zr_ppm
1 | 22k-RMT-173 | Afloramiento | 353842 | 8824626 | 18S | Fm. Farrat | Arenisca | SIGE | ALS_LAB | LI18291291 | 1 | 1 | Cerro de Pasco-Colquijirca | <0.005 | 0.07 | 3.73 | 13.9 | 140 | 0.64 | 0.1 | 0.04 | 0.03 | 43.9 | 4.1 | 28 | 2.28 | 8.6 | 1.65 | 7.88 | 0.13 | 2.7 | 0.016 | 0.6 | 20.8 | 25.9 | 0.08 | 521 | 0.48 | 0.02 | 8.7 | 15.9 | 430 | 11 | 24.4 | <0.002 | 0.01 | 0.68 | 2.7 | <1 | 1 | 205 | 0.73 | <0.05 | 5.86 | 0.299 | 0.15 | 2.5 | 35 | 0.6 | 13.6 | 17 | 118.5
2 | 22k-RMT-174 | Afloramiento | 354098 | 8825005 | 18S | Fm. Farrat | Arenisca | SIGE | ALS_LAB | LI18291291 | 1 | 1 | Cerro de Pasco-Colquijirca | <0.005 | 0.19 | 2.09 | 4.8 | 50 | 0.27 | 0.08 | 0.02 | 0.02 | 25.6 | 2.5 | 7 | 0.89 | 6.8 | 0.43 | 3.98 | 0.09 | 1.6 | 0.007 | 0.27 | 11.1 | 14.1 | 0.01 | 29 | 0.76 | 0.01 | 4 | 4.6 | 320 | 31.6 | 10.5 | <0.002 | 0.01 | 0.6 | 1 | <1 | 0.7 | 210 | 0.33 | <0.05 | 3.58 | 0.124 | 0.08 | 5.1 | 12 | 0.4 | 5.3 | 5 | 58.4
3 | 22k-RMT-175 | Afloramiento | 354348 | 8823257 | 18S | Fm. Santa Carhuaz | Caliza | SIGE | ALS_LAB | LI18291291 | 1 | 1 | Cerro de Pasco-Colquijirca | <0.005 | 0.06 | 0.44 | 6.1 | 20 | 0.1 | 0.09 | 18.65 | 0.06 | 7.57 | 2.2 | 7 | 0.18 | 4.1 | 0.43 | 0.92 | 0.18 | 0.2 | <0.005 | 0.04 | 3.4 | 3.9 | 10.35 | 149 | 0.46 | 0.03 | 0.6 | 7.6 | 1990 | 7.9 | 1.8 | <0.002 | 0.02 | 0.48 | 0.5 | 1 | 0.2 | 421 | <0.05 | <0.05 | 0.53 | 0.027 | 0.04 | 2.9 | 13 | 0.1 | 7.2 | 8 | 7.7
4 | 22k-RMT-176 | Afloramiento | 356591 | 8822147 | 18S | Fm. Pocobamba | Conglomerado | SIGE | ALS_LAB | LI18291291 | 1 | 1 | Cerro de Pasco-Colquijirca | <0.005 | 0.06 | 0.49 | 4.6 | 30 | 0.25 | 0.09 | 18.9 | 0.42 | 7.16 | 2 | 10 | 0.52 | 5.5 | 0.54 | 1.17 | <0.05 | 0.2 | 0.009 | 0.07 | 4 | 7.4 | 5.88 | 297 | 0.38 | 0.03 | 0.8 | 4.8 | 3620 | 9.3 | 3.2 | <0.002 | 0.01 | 0.26 | 1.2 | <1 | 0.8 | 154 | 0.05 | <0.05 | 0.84 | 0.028 | 0.04 | 2.5 | 14 | 0.1 | 4.6 | 28 | 9.8
5 | 22k-RMT-177 | Afloramiento | 356229 | 8820918 | 18S | Farrat | Arenisca | SIGE | ALS_LAB | LI18291291 | 1 | 1 | Cerro de Pasco-Colquijirca | <0.005 | 0.02 | 1.32 | 2.3 | 100 | 0.2 | 0.03 | 0.03 | 0.04 | 31.3 | 1.3 | 7 | 0.18 | 3.9 | 0.41 | 3.1 | 0.05 | 2.2 | <0.005 | 0.53 | 15.1 | 5.9 | 0.01 | 35 | 0.3 | 0.02 | 4.8 | 3.8 | 110 | 8.7 | 17.8 | <0.002 | 0.01 | 0.17 | 0.8 | <1 | 0.4 | 72.7 | 0.32 | <0.05 | 3.7 | 0.198 | 0.12 | 0.8 | 8 | 0.2 | 6.6 | 4 | 76.1
6 | 22k-RMT-178 | Afloramiento | 356331 | 8817991 | 18S | Santa-Carhuaz | Caliza | SIGE | ALS_LAB | LI18291291 | 1 | 1 | Cerro de Pasco-Colquijirca | <0.005 | 0.02 | 0.11 | 22.4 | 10 | 0.09 | 0.05 | 27.4 | 0.1 | 2.61 | 0.8 | 3 | 0.21 | 2.8 | 0.15 | 0.34 | <0.05 | 0.1 | <0.005 | 0.02 | 1.3 | 2.6 | 7.33 | 66 | 0.5 | 0.03 | 0.3 | 0.5 | 360 | 7 | 1.4 | <0.002 | 0.02 | 0.19 | 0.3 | <1 | 0.5 | 442 | <0.05 | <0.05 | 0.33 | 0.008 | 0.02 | 2.8 | 5 | <0.1 | 1.9 | 8 | 4.2
7 | 22k-RMT-179 | Afloramiento | 354550 | 8820408 | 18S | Pocobamba-Miembro Shuco | Conglomerado | SIGE | ALS_LAB | LI18291291 | 1 | 1 | Cerro de Pasco-Colquijirca | <0.005 | 0.06 | 0.28 | 6.7 | 20 | 0.16 | 0.04 | 21 | 0.12 | 5.98 | 2.5 | 5 | 0.29 | 5.2 | 0.77 | 0.78 | <0.05 | 0.1 | 0.008 | 0.06 | 4.3 | 3.7 | 11.4 | 507 | 0.97 | 0.03 | 0.6 | 9.6 | 1240 | 7.4 | 2.7 | 0.002 | <0.01 | 0.79 | 0.8 | <1 | 0.6 | 86.1 | <0.05 | <0.05 | 0.6 | 0.021 | <0.02 | 2.9 | 16 | 0.1 | 3.9 | 19 | 6
8 | 22k-RMT-181 | Afloramiento | 354899 | 8821608 | 18S | Farrat | Arenisca | SIGE | ALS_LAB | LI18291291 | 1 | 1 | Cerro de Pasco-Colquijirca | <0.005 | 0.1 | 4.78 | 30.9 | 10 | 0.4 | 0.36 | 0.08 | 0.08 | 22 | 11.3 | 21 | 0.72 | 53.7 | 1.64 | 9.75 | <0.05 | 3.4 | 0.032 | 0.05 | 11.5 | 55.9 | 0.04 | 23 | 41.1 | <0.01 | 8.4 | 22.4 | 120 | 21.2 | 2 | <0.002 | 0.01 | 1.15 | 4 | 1 | 2.3 | 30.6 | 0.64 | 0.2 | 8.09 | 0.282 | 0.06 | 7.9 | 32 | 0.9 | 6 | 24 | 116
9 | 22k-RMT-182 | Afloramiento | 360141 | 8821025 | 18S | Chambará | Caliza | SIGE | ALS_LAB | LI18291291 | 1 | 1 | Cerro de Pasco-Colquijirca | <0.005 | 0.08 | 0.92 | 45.8 | 50 | 0.43 | 0.03 | 16 | 0.19 | 13.75 | 3.3 | 13 | 2.79 | 7.5 | 0.7 | 2.34 | <0.05 | 0.5 | 0.009 | 0.31 | 7.2 | 10.9 | 9.92 | 151 | 1.94 | 0.03 | 1.6 | 10.1 | 1350 | 24.7 | 13.9 | <0.002 | 0.59 | 0.74 | 1.6 | <1 | 0.7 | 896 | 0.11 | <0.05 | 1.79 | 0.052 | 1.2 | 3.4 | 30 | 0.2 | 5.1 | 126 | 18.7
10 | 22k-RMT-183 | Afloramiento | 359218 | 8821784 | 18S | Pocobamba | Conglomerado | SIGE | ALS_LAB | LI18291291 | 1 | 1 | Cerro de Pasco-Colquijirca | <0.005 | 0.02 | 2.6 | 3.4 | 180 | 0.52 | 0.11 | 1.12 | 0.05 | 32.2 | 5.4 | 22 | 1.98 | 2.6 | 1.69 | 5.8 | <0.05 | 1.7 | 0.02 | 0.59 | 15.4 | 39.8 | 0.35 | 437 | 0.19 | 0.02 | 4.8 | 11.5 | 390 | 5 | 31.7 | <0.002 | 0.01 | 0.53 | 3.8 | <1 | 1.2 | 311 | 0.35 | <0.05 | 5.71 | 0.165 | 0.2 | 1 | 32 | 0.7 | 8.3 | 15 | 59.8
11 | 22k-RMT-184 | Afloramiento | 357342 | 8822408 | 18S | Pocobamba | Conglomerado | SIGE | ALS_LAB | LI18291291 | 1 | 1 | Cerro de Pasco-Colquijirca | <0.005 | 3.08 | 0.84 | 82.9 | 20 | 0.51 | 0.06 | 9.1 | 23.4 | 11.9 | 2.4 | 9 | 1.47 | 4.2 | 10.3 | 3.2 | <0.05 | 0.5 | 7.09 | 0.12 | 6.1 | 9.8 | 4.67 | 42800 | 0.33 | 0.01 | 1.4 | 6.9 | 1120 | 1420 | 7.6 | <0.002 | 0.42 | 3.65 | 3.6 | <1 | 0.7 | 54.3 | 0.09 | <0.05 | 1.37 | 0.042 | 0.77 | 3.2 | 15 | 4.5 | 8.5 | 9380 | 18.8
12 | 22k-RMT-185 | Afloramiento | 355957 | 8823564 | 18S | Gpo. Pucará | Caliza | SIGE | ALS_LAB | LI18291291 | 1 | 1 | Cerro de Pasco-Colquijirca | <0.005 | 0.01 | 0.21 | 0.7 | 40 | 0.08 | 0.01 | 27.3 | 0.13 | 1.91 | 1.1 | 2 | 0.14 | 2.9 | 0.12 | 0.57 | <0.05 | 0.1 | 0.011 | 0.02 | 1 | 6.5 | 6.88 | 133 | 0.72 | 0.02 | 0.4 | 0.5 | 230 | 3.6 | 1.1 | <0.002 | <0.01 | 0.07 | 0.4 | <1 | 0.4 | 1780 | <0.05 | <0.05 | 0.29 | 0.013 | 0.04 | 2.1 | 21 | 0.1 | 0.9 | 19 | 4.3
13 | 22k-RMT-186 | Afloramiento | 355657 | 8825392 | 18S | Pocobamba-Miembro Shuco | Conglomerado | SIGE | ALS_LAB | LI18291291 | 1 | 1 | Cerro de Pasco-Colquijirca | <0.005 | 0.05 | 0.85 | 3.1 | 50 | 0.14 | 0.17 | 20.5 | 0.23 | 8.89 | 2.2 | 12 | 0.39 | 4.5 | 0.63 | 2 | <0.05 | 0.5 | 0.011 | 0.26 | 4.6 | 7.1 | 3.54 | 401 | 0.33 | 0.02 | 1.3 | 4.8 | 1820 | 10 | 7.9 | <0.002 | 0.01 | 0.24 | 1.4 | <1 | 0.4 | 111.5 | 0.1 | <0.05 | 1.41 | 0.043 | 0.06 | 1.2 | 15 | 0.2 | 5.8 | 28 | 15.7
14 | 22k-RMT-187 | Afloramiento | 356575 | 8826451 | 18S | Pocobamba-Miembro Shuco | Conglomerado | SIGE | ALS_LAB | LI18291291 | 1 | 1 | Cerro de Pasco-Colquijirca | <0.005 | 0.09 | 0.59 | 3.9 | 30 | 0.1 | 0.28 | 17.4 | 0.29 | 5.95 | 1.3 | 14 | 0.33 | 4.8 | 0.54 | 1.39 | <0.05 | 0.3 | 0.023 | 0.16 | 3.4 | 7.8 | 4.17 | 378 | 0.42 | 0.03 | 0.8 | 3.4 | 1760 | 19.8 | 5.6 | <0.002 | 0.01 | 0.29 | 1 | 1 | 0.3 | 83.7 | 0.06 | <0.05 | 0.97 | 0.031 | 0.05 | 1 | 14 | 0.1 | 5.6 | 62 | 11.2
15 | 22k-RMT-188 | Afloramiento | 358017 | 8826356 | 18S | Santa-Carhuaz | Caliza | SIGE | ALS_LAB | LI18291291 | 1 | 1 | Cerro de Pasco-Colquijirca | <0.005 | 0.05 | 0.63 | 2.3 | 40 | 0.28 | 0.17 | 18.4 | 0.15 | 9.5 | 2.3 | 6 | 1.53 | 6.7 | 1.42 | 1.96 | <0.05 | 0.5 | 0.009 | 0.47 | 4.5 | 5.5 | 11 | 782 | 0.65 | 0.02 | 1.7 | 9.3 | 350 | 6.8 | 13 | <0.002 | 0.01 | 0.19 | 0.9 | 1 | 0.4 | 65.8 | 0.12 | <0.05 | 1.5 | 0.04 | 0.07 | 1 | 44 | 0.1 | 4.7 | 44 | 18.4
16 | 22k-RMT-189 | Afloramiento | 358190 | 8827891 | 18S | Chimú | Arenisca | SIGE | ALS_LAB | LI18291291 | 1 | 1 | Cerro de Pasco-Colquijirca | <0.005 | 0.04 | 1.2 | 13.6 | 560 | 0.24 | 0.22 | 0.39 | 0.03 | 8.53 | 1.2 | 16 | 0.28 | 3.4 | 0.49 | 2.32 | <0.05 | 0.9 | 0.01 | 0.04 | 5 | 15.2 | 0.19 | 67 | 0.32 | 0.01 | 2.7 | 5.1 | 210 | 11.7 | 2.1 | <0.002 | 0.02 | 0.74 | 1.6 | <1 | 0.3 | 77.8 | 0.15 | <0.05 | 1.18 | 0.127 | 0.16 | 0.4 | 12 | 0.3 | 3.5 | 40 | 35.4
17 | 22k-RMT-191 | Afloramiento | 359243 | 8827083 | 18S | Fm. Chimú | Lutita | SIGE | ALS_LAB | LI18291291 | 1 | 1 | Cerro de Pasco-Colquijirca | 0.007 | 0.65 | 9.32 | 18.6 | 100 | 1.55 | 0.81 | 0.09 | 0.08 | 104 | 26.4 | 45 | 5.8 | 152 | 3.09 | 26.4 | 0.06 | 4.6 | 0.047 | 0.27 | 55.7 | 252 | 0.05 | 56 | 14.1 | 0.2 | 18 | 37.3 | 2340 | 25.8 | 9.5 | 0.012 | 0.31 | 3.07 | 9.7 | 2 | 3.1 | 783 | 1.32 | 0.16 | 12.55 | 0.635 | 1.22 | 6.3 | 61 | 2.3 | 42.1 | 29 | 171.5
18 | 22k-RMT-192 | Afloramiento | 359152 | 8827040 | 18S | Fm. Chimú | Arenisca | SIGE | ALS_LAB | LI18291291 | 1 | 1 | Cerro de Pasco-Colquijirca | <0.005 | 0.13 | 1.13 | 6.4 | 50 | <0.05 | 0.21 | 0.06 | 0.08 | 20.1 | 2.8 | 20 | 0.86 | 27.4 | 0.47 | 2.65 | <0.05 | 1 | <0.005 | 0.04 | 11.5 | 16.2 | 0.03 | 36 | 0.34 | 0.01 | 3 | 7.1 | 330 | 9.8 | 2.9 | <0.002 | 0.02 | 3.46 | 0.9 | <1 | 0.5 | 299 | 0.19 | <0.05 | 1.79 | 0.143 | 0.11 | 1.2 | 18 | 0.2 | 3.2 | 29 | 37.7
19 | 22k-RMT-193 | Afloramiento | 359252 | 8825672 | 18S | Fm. Chimú | Lutita | SIGE | ALS_LAB | LI18291291 | 1 | 1 | Cerro de Pasco-Colquijirca | 0.007 | 0.17 | 12.5 | 5.7 | 220 | 2.06 | 1.13 | 0.03 | 0.02 | 111.5 | 4.9 | 88 | 10.75 | 28.3 | 2.68 | 37 | 0.16 | 8.3 | 0.138 | 0.49 | 55.5 | 176.5 | 0.14 | 24 | 3.07 | 0.02 | 31.6 | 18.9 | 650 | 47.4 | 30.1 | 0.07 | 1.11 | 1.98 | 14.7 | 3 | 5.3 | 372 | 2.1 | 0.22 | 17.15 | 0.951 | 1.05 | 8.2 | 104 | 2.8 | 25.5 | 26 | 285
20 | 22k-RMT-194 | Afloramiento | 359504 | 8824497 | 18S | Fm. Chimú | Brecha | SIGE | ALS_LAB | LI18291291 | 1 | 1 | Cerro de Pasco-Colquijirca | <0.005 | 0.14 | 1.68 | 49 | 750 | 0.1 | 0.32 | 0.24 | 0.06 | 10.1 | 1 | 29 | 0.71 | 10.5 | 2.9 | 3.92 | <0.05 | 0.7 | 0.008 | 0.11 | 4.6 | 13.7 | 0.02 | 28 | 3.19 | 0.02 | 1.8 | 3.1 | 390 | 9.7 | 6.6 | <0.002 | 0.25 | 20.2 | 1.6 | 1 | 0.7 | 78.3 | 0.14 | <0.05 | 1.57 | 0.069 | 0.2 | 2.8 | 45 | 0.3 | 2.7 | 18 | 22.8
21 | 22k-RMT-195 | Afloramiento | 359715 | 8823503 | 18S | Grupo Cabanillas | Arenisca | SIGE | ALS_LAB | LI18291291 | 1 | 1 | Cerro de Pasco-Colquijirca | <0.005 | 0.08 | 0.61 | 1010 | 40 | 0.42 | 0.12 | 0.01 | 4.75 | 10.2 | 7.2 | 20 | 0.62 | 64.9 | 2.51 | 1.37 | <0.05 | 1 | 0.009 | 0.01 | 5.6 | 12.8 | <0.01 | 239 | 1.41 | <0.01 | 2.1 | 10 | 230 | 280 | 1.1 | <0.002 | 0.01 | 114.5 | 1.3 | 1 | 0.4 | 26.1 | 0.13 | 0.44 | 2.28 | 0.077 | 4.39 | 2.4 | 15 | 0.8 | 4.7 | 434 | 33
22 | 22k-RMT-196 | Afloramiento | 361652 | 8827597 | 18S | Grupo Cabanillas | Filita | SIGE | ALS_LAB | LI18291291 | 1 | 1 | Cerro de Pasco-Colquijirca | <0.005 | 0.04 | 6.47 | 7.9 | 370 | 1.72 | 0.37 | 0.06 | 0.02 | 90 | 7.9 | 46 | 7.45 | 15.2 | 3.08 | 16.5 | <0.05 | 4 | 0.058 | 2.02 | 42.3 | 53.4 | 0.2 | 244 | 0.3 | 0.92 | 11.1 | 17.7 | 480 | 13.5 | 122.5 | <0.002 | 0.02 | 1.26 | 11 | <1 | 2.6 | 63.3 | 0.94 | <0.05 | 15.45 | 0.341 | 0.7 | 2.7 | 77 | 1.9 | 15.3 | 39 | 133.5
23 | 22k-RMT-197 | Afloramiento | 361066 | 8825947 | 18S | Grupo Cabanillas | Filita | SIGE | ALS_LAB | LI18291291 | 1 | 1 | Cerro de Pasco-Colquijirca | <0.005 | 0.13 | 5.65 | 32.8 | 360 | 1.84 | 0.3 | 0.22 | 0.07 | 77.4 | 4.9 | 46 | 5.56 | 7.1 | 2.74 | 14.6 | <0.05 | 2.9 | 0.042 | 1.76 | 35.1 | 43.8 | 0.19 | 69 | 0.48 | 0.97 | 11 | 11.3 | 1290 | 102 | 96.7 | <0.002 | 0.19 | 1.23 | 8 | <1 | 2.5 | 84.1 | 0.97 | <0.05 | 13.9 | 0.329 | 0.61 | 1.9 | 76 | 1.7 | 15.8 | 72 | 89.4
24 | 22k-RMT-198 | Afloramiento | 361593 | 8823658 | 18S | Grupo Cabanillas | Caliza | SIGE | ALS_LAB | LI18291291 | 1 | 1 | Cerro de Pasco-Colquijirca | <0.005 | 0.11 | 7.35 | 35.9 | 550 | 2.48 | 0.51 | 0.02 | 0.13 | 79.3 | 10.9 | 49 | 9.68 | 12.4 | 3.18 | 19.5 | 0.06 | 3 | 0.067 | 2.84 | 38.7 | 84.4 | 0.32 | 181 | 0.57 | 0.58 | 14.1 | 24.6 | 370 | 35.4 | 163 | <0.002 | 0.02 | 2.33 | 12.6 | <1 | 3.5 | 75.7 | 1.19 | 0.06 | 14.95 | 0.389 | 0.92 | 2.5 | 120 | 2.6 | 13.7 | 66 | 101
25 | 22K-MMT-199 | Mina Huamanrauca Pb-Zn | 372063 | 8827437 | 18S | Pariatambo | gn-ef-cp+/-py | SIGE | ALS_LAB | LI18291291 | 1 | 1 | Cerro de Pasco-Colquijirca | 0.929 | >100 | 0.03 | 1080 | 10 | <0.05 | 6.71 | 0.02 | 557 | 0.58 | 1 | 2 | 0.05 | 4280 | 5.02 | 1.02 | <0.05 | <0.1 | 0.769 | 0.01 | 0.5 | 0.5 | 0.01 | 82 | 0.41 | <0.01 | 0.1 | <0.2 | 40 | >10000 | 0.8 | <0.002 | >10.0 | 1660 | <0.1 | <1 | 3.8 | 36.6 | <0.05 | <0.05 | 0.06 | <0.005 | 0.44 | 13.4 | 1 | <0.1 | 0.2 | >10000 | 0.5
26 | 22K-RMT-201 | Mina Huamanrauca Pb-Zn | 372063 | 8827437 | 18S | Pariatambo | Conglomerado | SIGE | ALS_LAB | LI18291291 | 1 | 1 | Cerro de Pasco-Colquijirca | <0.005 | 0.22 | 0.62 | 2 | 70 | 0.27 | 0.35 | 16.1 | 0.24 | 10.05 | 1.9 | 11 | 0.29 | 5.9 | 0.42 | 1.51 | <0.05 | 0.4 | <0.005 | 0.21 | 6.4 | 11.8 | 0.18 | 273 | 0.17 | 0.01 | 1 | 3.6 | 1100 | 55.5 | 6.9 | <0.002 | 0.01 | 0.31 | 0.9 | <1 | 0.4 | 90.8 | 0.05 | <0.05 | 1.17 | 0.038 | 0.07 | 1.2 | 18 | 0.2 | 8 | 29 | 12.5
27 | 22K-MMT-202 | Mina Huamanrauca Pb-Zn | 372049 | 8827465 | 18S | Pariatambo | ef-py-gn-goe | SIGE | ALS_LAB | LI18291291 | 1 | 1 | Cerro de Pasco-Colquijirca | 1.365 | >100 | 0.03 | 1910 | <10 | 1.02 | 0.6 | 0.06 | >1000 | 2.07 | 1.6 | 5 | 0.09 | 1180 | 6.17 | 5.92 | <0.05 | <0.1 | 0.682 | 0.01 | 1.5 | 0.3 | 0.05 | 313 | 5.82 | <0.01 | 0.1 | 0.3 | 200 | >10000 | 0.9 | <0.002 | >10.0 | 692 | <0.1 | 26 | 8.9 | 87.3 | 0.08 | <0.05 | 0.11 | <0.005 | 0.23 | 20.7 | 7 | 0.7 | 0.7 | >10000 | 1.1
28 | 22K-MMT-203 | Mina Huamanrauca Pb-Zn | 372049 | 8827465 | 18S | Pariatambo | Caliza | SIGE | ALS_LAB | LI18291291 | 1 | 1 | Cerro de Pasco-Colquijirca | <0.005 | 1.19 | 1.3 | 4.1 | 60 | 0.39 | 0.84 | 20.9 | 1.58 | 24.2 | 2.9 | 11 | 0.89 | 12.6 | 0.64 | 3.13 | <0.05 | 1.1 | 0.014 | 0.56 | 12.4 | 7.1 | 0.3 | 306 | 0.32 | 0.01 | 4.1 | 6.1 | 710 | 328 | 20.4 | <0.002 | 0.03 | 0.99 | 2 | 1 | 0.5 | 122.5 | 0.27 | <0.05 | 3.65 | 0.115 | 0.18 | 1.2 | 21 | 0.3 | 12.2 | 317 | 44.5
29 | 22k-MMT-204 | Chuquitambo | 371864 | 8826102 | 18S | Riodacita | Roca muy alterada | SIGE | ALS_LAB | LI18291291 | 1 | 1 | Cerro de Pasco-Colquijirca | 0.018 | 0.64 | 4.39 | 16.5 | 120 | 0.78 | 30 | 0.9 | 0.39 | 20 | 35.2 | 26 | 6.09 | 17.4 | 10.65 | 21.6 | 0.12 | 1.3 | 0.205 | 0.77 | 11.7 | 20 | 1.49 | 134 | 49.8 | 0.25 | 11 | 18.9 | 490 | 126.5 | 41.3 | 0.002 | 5.51 | 0.9 | 7.9 | 11 | 8 | 144 | 0.81 | 14.4 | 8.92 | 0.33 | 0.42 | 2.2 | 84 | 0.9 | 13.1 | 92 | 37.8
30 | 22k-RMT-205 | Chuquitambo | 371864 | 8826102 | 18S | Riodacita | Pórfido dacítico | SIGE | ALS_LAB | LI18291291 | 1 | 1 | Cerro de Pasco-Colquijirca | 0.006 | 0.37 | 7.75 | 30.4 | 670 | 2.34 | 4.31 | 4.13 | 0.57 | 72.5 | 19.9 | 21 | 1.27 | 7.7 | 3.31 | 21.5 | 0.06 | 1.7 | 0.06 | 2.53 | 34 | 8.5 | 1.31 | 160 | 1.9 | 1.81 | 20.3 | 8.6 | 1910 | 59.5 | 78.4 | <0.002 | 3.02 | 0.51 | 10 | 3 | 3.5 | 710 | 1.39 | 1.03 | 8.68 | 0.512 | 0.64 | 1.9 | 94 | 1.4 | 19.3 | 113 | 58
31 | 22k-RMT-206 | Afloramiento | 369778 | 8827115 | 18S | Fm. Chayllacatana | Conglomerado | SIGE | ALS_LAB | LI18291291 | 1 | 1 | Cerro de Pasco-Colquijirca | 0.005 | 0.17 | 0.4 | 15.7 | 30 | 0.18 | 0.39 | 27.3 | 0.42 | 4.95 | 1.2 | 9 | 0.87 | 5.4 | 0.33 | 1.09 | <0.05 | 0.2 | 0.007 | 0.18 | 3.1 | 3.3 | 0.9 | 630 | 0.69 | 0.01 | 0.8 | 4.9 | 2670 | 39.3 | 6.7 | <0.002 | 0.01 | 2.24 | 0.6 | 1 | 0.3 | 112 | <0.05 | <0.05 | 0.72 | 0.023 | 3.89 | 2.1 | 10 | 0.2 | 5.4 | 75 | 6.9
32 | 22k-RMT-207 | Afloramiento | 370128 | 8825771 | 18S | Dacita | Pórfido riolítico | SIGE | ALS_LAB | LI18291291 | 1 | 1 | Cerro de Pasco-Colquijirca | 0.017 | 3.61 | 7.83 | 48.4 | 1060 | 1.65 | 16.1 | 0.16 | 0.3 | 19.1 | 1.6 | 19 | 13.65 | 143.5 | 1.06 | 21.7 | 0.05 | 0.9 | 0.18 | 7.8 | 8.5 | 16.8 | 1.16 | 61 | 4.61 | 0.24 | 11.2 | 2.9 | 680 | 44.3 | 318 | <0.002 | 0.11 | 12.5 | 8.9 | 1 | 14.9 | 212 | 0.86 | 0.16 | 9.6 | 0.322 | 5.47 | 2.6 | 80 | 16.8 | 8.9 | 91 | 30.7
33 | 22k-RMT-208 | Afloramiento | 367295 | 8825346 | 18S | Fm. Chambará | Caliza | SIGE | ALS_LAB | LI18291291 | 1 | 1 | Cerro de Pasco-Colquijirca | <0.005 | 0.07 | 0.71 | 2.4 | 20 | 0.29 | 0.12 | 22.7 | 0.24 | 10.6 | 1.9 | 8 | 1.41 | 6.9 | 0.47 | 2.01 | <0.05 | 0.4 | 0.011 | 0.37 | 5.7 | 4.1 | 8.22 | 260 | 0.43 | 0.02 | 1.7 | 8.2 | 1360 | 23.4 | 13.2 | <0.002 | <0.01 | 0.2 | 1.1 | 1 | 0.4 | 154.5 | 0.12 | <0.05 | 1.75 | 0.04 | 0.08 | 1 | 18 | 0.3 | 4.9 | 40 | 12.9
34 | 22k-RMT-209 | Afloramiento | 367568 | 8828055 | 18S | Fm. Chambará | Caliza | SIGE | ALS_LAB | LI18291291 | 1 | 1 | Cerro de Pasco-Colquijirca | 0.005 | 0.32 | 0.1 | 14.2 | <10 | <0.05 | 0.54 | 33.8 | 0.18 | 1.43 | 0.7 | 3 | 0.35 | 3.6 | 0.08 | 0.35 | 0.06 | 0.1 | <0.005 | 0.04 | 0.7 | 1.7 | 1.79 | 257 | 0.56 | <0.01 | 0.2 | 3.3 | 330 | 49.8 | 2.7 | 0.003 | 0.04 | 1.41 | <0.1 | 1 | 0.2 | 315 | <0.05 | 0.24 | 0.15 | 0.005 | 0.09 | 2.9 | 6 | 0.4 | 0.7 | 33 | 2.8
35 | 22k-RMT-211 | Afloramiento | 364907 | 8828679 | 18S | Fm. Chambará | Caliza | SIGE | ALS_LAB | LI18291291 | 1 | 1 | Cerro de Pasco-Colquijirca | <0.005 | 0.01 | 0.56 | 2.5 | 20 | 0.24 | 0.05 | 28.8 | 0.06 | 10.6 | 1.4 | 7 | 1.21 | 2.2 | 0.45 | 1.25 | 0.09 | 0.2 | 0.008 | 0.57 | 6.5 | 2.6 | 1.61 | 405 | 0.23 | 0.02 | 0.6 | 1.2 | 4960 | 14.4 | 6.9 | 0.002 | 0.11 | 0.39 | 1.1 | 1 | 0.3 | 352 | 0.06 | <0.05 | 0.98 | 0.017 | 0.23 | 1.4 | <1 | 0.1 | 9.6 | 10 | 8.1
36 | 22k-RMT-212 | Afloramiento | 363020 | 8823946 | 18S | Fm. Chambará | Caliza | SIGE | ALS_LAB | LI18291291 | 1 | 1 | Cerro de Pasco-Colquijirca | <0.005 | 0.03 | 0.3 | 0.5 | 10 | 0.1 | 0.03 | 33.7 | 0.09 | 3.89 | 1 | 2 | 0.27 | 3.7 | 0.14 | 0.79 | 0.07 | 0.2 | <0.005 | 0.05 | 1.8 | 3.6 | 1.1 | 255 | 0.11 | 0.01 | 0.5 | <0.2 | 100 | 14 | 2.5 | <0.002 | 0.03 | 0.14 | 0.4 | <1 | 0.2 | 108 | <0.05 | 0.07 | 0.55 | 0.016 | 0.03 | 1.6 | 2 | 0.1 | 1.9 | 29 | 4.5
37 | 22k-RMT-213 | Afloramiento | 362641 | 8825055 | 18S | Fm. Chambará | Caliza | SIGE | ALS_LAB | LI18291291 | 1 | 1 | Cerro de Pasco-Colquijirca | <0.005 | 1.15 | 0.39 | 13.3 | 30 | 0.1 | 0.03 | 35.2 | 1.43 | 3.7 | 1.7 | 2 | 0.4 | 3.1 | 0.43 | 0.9 | 0.07 | 0.2 | 0.006 | 0.06 | 1.8 | 4 | 0.19 | 1560 | 4.66 | 0.01 | 0.7 | 2.5 | 90 | 113 | 3.8 | 0.004 | 0.12 | 1.18 | 0.5 | 1 | 0.2 | 351 | <0.05 | <0.05 | 0.53 | 0.02 | 0.87 | 2.6 | 13 | 0.1 | 1.8 | 520 | 6.1
38 | 22k-RMT-214 | Afloramiento | 363274 | 8825008 | 18S | Fm. Chambará | Caliza | SIGE | ALS_LAB | LI18291291 | 1 | 1 | Cerro de Pasco-Colquijirca | <0.005 | 0.2 | 0.37 | 46.8 | 10 | 0.35 | 1.67 | 33.8 | 0.32 | 10.45 | 6 | 5 | 0.82 | 305 | 1.48 | 1.35 | 0.06 | 0.2 | 0.141 | 0.17 | 4.8 | 2.7 | 1.26 | 755 | 1.41 | <0.01 | 0.7 | 4.5 | 470 | 30.3 | 6.8 | <0.002 | 0.01 | 6.38 | 0.7 | 1 | 0.3 | 113.5 | <0.05 | <0.05 | 0.56 | 0.021 | 0.04 | 0.9 | 13 | 0.1 | 4.1 | 92 | 5.6
39 | 22k-MMT-215 | Afloramiento | 362167 | 8824390 | 18S | Fm. Chambará | py-cp-OxCu-LIMs | SIGE | ALS_LAB | LI18291291 | 1 | 1 | Cerro de Pasco-Colquijirca | 0.019 | 0.15 | 7.02 | 65.8 | 80 | 0.51 | 2.47 | 0.32 | 0.04 | 50.6 | 36.4 | 37 | 0.69 | 4670 | 8.84 | 19.8 | 0.17 | 2.5 | 0.043 | 0.36 | 22.8 | 50.6 | 1.1 | 297 | 3.52 | 3.72 | 3.8 | 31.4 | 920 | 11.1 | 8.8 | <0.002 | 2.71 | 0.32 | 7.3 | 1 | 2.2 | 43.6 | 0.28 | <0.05 | 5.51 | 0.308 | 0.08 | 4.2 | 82 | 3.4 | 7.6 | 12 | 70.2
40 | 22k-RMT-216 | Afloramiento | 368581 | 8825072 | 18S | Fm. Chambará | Caliza | SIGE | ALS_LAB | LI18291291 | 1 | 1 | Cerro de Pasco-Colquijirca | <0.005 | 0.03 | 0.56 | 1.3 | 50 | 0.4 | 0.04 | 31.1 | 0.07 | 6.32 | 1.8 | 10 | 2.08 | 8.7 | 0.34 | 1.34 | 0.06 | 0.3 | 0.007 | 0.38 | 5.3 | 5.1 | 0.43 | 165 | 1.13 | 0.04 | 0.9 | 5.1 | 1650 | 5.7 | 10.5 | 0.002 | 0.2 | 0.16 | 1.1 | 1 | 0.3 | 1310 | 0.07 | <0.05 | 0.92 | 0.032 | 0.16 | 1.3 | 4 | 0.1 | 10 | 10 | 10.2
41 | 22k-RMT-217 | Afloramiento | 367782 | 8823535 | 18S | Fm. Chambará | Caliza | SIGE | ALS_LAB | LI18291291 | 1 | 1 | Cerro de Pasco-Colquijirca | <0.005 | 0.04 | 2.08 | 10.2 | 50 | 0.63 | 0.13 | 26.3 | 0.39 | 18.65 | 3.9 | 11 | 2.07 | 13.5 | 1.11 | 4.59 | 0.08 | 0.9 | 0.027 | 1.61 | 8.8 | 10.6 | 0.27 | 1020 | 0.54 | 0.03 | 2.4 | 4.8 | 2080 | 13.8 | 22.1 | <0.002 | 0.03 | 0.29 | 5.4 | 1 | 0.8 | 249 | 0.19 | 0.05 | 2.38 | 0.105 | 0.16 | 2 | 29 | 0.4 | 12.7 | 56 | 29.6
42 | 22k-RMT-218 | Afloramiento | 364621 | 8821445 | 18S | Fm. Chambará | Caliza | SIGE | ALS_LAB | LI18291291 | 1 | 1 | Cerro de Pasco-Colquijirca | <0.005 | 0.01 | 0.05 | <0.2 | <10 | <0.05 | 0.02 | 35.5 | 0.08 | 0.63 | 1.1 | 1 | 0.11 | 2.4 | 0.05 | 0.16 | 0.05 | <0.1 | <0.005 | 0.02 | <0.5 | 0.4 | 0.32 | 65 | 0.13 | 0.01 | 0.1 | <0.2 | 170 | 9.5 | 0.6 | <0.002 | 0.02 | 0.19 | 0.1 | 1 | <0.2 | 1200 | <0.05 | <0.05 | 0.05 | <0.005 | 0.02 | 2.2 | <1 | <0.1 | 0.3 | 19 | 0.9
43 | 22k-RMT-219 | Afloramiento | 366968 | 8823607 | 18S | Fm. Chambará | Caliza | SIGE | ALS_LAB | LI18291291 | 1 | 1 | Cerro de Pasco-Colquijirca | <0.005 | 0.05 | 0.4 | 2 | 20 | 0.18 | 0.03 | 27.4 | 0.24 | 5.2 | 1.4 | 8 | 0.81 | 3.6 | 0.29 | 0.88 | 0.06 | 0.2 | 0.005 | 0.16 | 4 | 4 | 0.24 | 214 | 1.09 | 0.03 | 0.6 | 5.3 | 1320 | 7.3 | 5.9 | <0.002 | <0.01 | 0.22 | 0.8 | 1 | 0.2 | 1100 | 0.05 | 0.06 | 0.68 | 0.021 | 0.07 | 1.7 | 5 | 0.1 | 7.5 | 58 | 7.4
44 | 22k-RMT-221 | Afloramiento | 366049 | 8823453 | 18S | Fm. Chambará | Caliza | SIGE | ALS_LAB | LI18291291 | 1 | 1 | Cerro de Pasco-Colquijirca | <0.005 | 0.03 | 0.1 | 1.9 | <10 | 0.15 | 0.02 | 34.1 | 1.87 | 1.61 | 1.1 | 2 | 0.34 | 1.7 | 0.08 | 0.28 | 0.05 | <0.1 | <0.005 | 0.04 | 0.8 | 0.7 | 0.14 | 128 | 0.09 | 0.01 | 0.2 | 1 | 170 | 23.7 | 1.3 | <0.002 | 0.01 | 0.21 | 0.2 | 1 | <0.2 | 683 | <0.05 | <0.05 | 0.11 | 0.005 | 0.04 | 2.6 | <1 | <0.1 | 0.7 | 86 | 1.3
45 | 22k-RMT-222 | Afloramiento | 364831 | 8822934 | 18S | Fm. Chambará | Caliza | SIGE | ALS_LAB | LI18291291 | 1 | 1 | Cerro de Pasco-Colquijirca | 0.008 | 0.05 | 0.07 | 2.5 | <10 | 0.08 | 0.02 | 33.8 | 0.16 | 0.83 | 1.2 | 3 | 0.18 | 4.3 | 0.07 | 0.26 | 0.06 | <0.1 | <0.005 | 0.02 | <0.5 | 0.5 | 0.21 | 55 | 0.08 | 0.01 | 0.1 | 1.6 | 530 | 7.4 | 0.8 | <0.002 | 0.02 | 0.25 | 0.3 | 1 | <0.2 | 927 | <0.05 | <0.05 | 0.09 | <0.005 | 0.03 | 4.8 | <1 | <0.1 | 0.5 | 33 | 1
46 | 22k-MMT-223 | Cerro Pasco; Sta Rosa | 361831 | 8818615 | 18S | Gpo. Cabanillas | Brecha | SIGE | ALS_LAB | LI18291291 | 1 | 1 | Cerro de Pasco-Colquijirca | 0.759 | >100 | 2.41 | 1505 | 200 | 0.16 | 47.1 | 0.24 | 0.73 | 24.2 | 0.2 | 20 | 0.9 | 158 | 2.89 | 36.5 | 0.2 | 1.2 | 0.487 | 0.86 | 11.4 | 11.2 | 0.01 | 59 | 1.37 | 0.09 | 5.1 | 1.2 | 530 | 704 | 4.1 | <0.002 | 1.9 | 299 | 1.9 | 3 | 27.2 | 458 | 0.16 | 12 | 6.38 | 0.048 | 3.34 | 3.6 | 25 | 56.3 | 6.2 | 520 | 36.1
47 | 22k-RMT-224 | Cerro Pasco; Sta Rosa | 361883 | 8818610 | 18S | Gpo. Excelsior | Cuarcita | SIGE | ALS_LAB | LI18291291 | 1 | 1 | Cerro de Pasco-Colquijirca | 0.094 | 9.21 | 6.17 | 1810 | 770 | 1.42 | 10.05 | 0.26 | 0.18 | 70 | 1.6 | 49 | 13.9 | 97.2 | 7.29 | 22.5 | 0.2 | 1.1 | 0.894 | 3.42 | 33.1 | 8 | 0.26 | 48 | 0.83 | 0.14 | 12.7 | 5.7 | 690 | 147 | 190.5 | <0.002 | 1.51 | 49.8 | 11.9 | 2 | 5.9 | 307 | 0.95 | 13.55 | 13.1 | 0.444 | 2.62 | 2.1 | 82 | 8.3 | 9.2 | 568 | 35.7
48 | 22k-RMT-225 | Cerro Pasco; Sta Rosa | 361957 | 8818561 | 18S | Gpo. Cabanillas | Cuarcita | SIGE | ALS_LAB | LI18291291 | 1 | 1 | Cerro de Pasco-Colquijirca | 0.178 | 70.3 | 1.35 | 525 | 200 | 0.26 | 27.3 | 0.07 | 1.26 | 46.1 | 2.9 | 17 | 1.97 | 160.5 | 1.51 | 12.1 | 0.08 | 0.8 | 0.408 | 0.57 | 21.1 | 8.3 | 0.11 | 241 | 0.45 | <0.01 | 7.6 | 3.1 | 440 | 723 | 32.7 | 0.002 | 0.32 | 118.5 | 2.5 | 1 | 17.8 | 260 | 0.49 | 1.35 | 9.42 | 0.248 | 1.56 | 2 | 24 | 35.2 | 6.3 | 435 | 24.1
49 | 22k-RMT-226 | Cerro Pasco-Tajo Raúl-pared oeste | 361920 | 8819711 | 18S | - | Aglomerado | SIGE | ALS_LAB | LI18291291 | 1 | 1 | Cerro de Pasco-Colquijirca | <0.005 | 0.57 | 5.4 | 50.1 | 280 | 2.73 | 0.81 | 4.45 | 0.23 | 80.8 | 7.6 | 23 | 7.2 | 23.2 | 2.71 | 15.8 | 0.17 | 0.9 | 0.088 | 2.04 | 42.4 | 50.5 | 0.71 | 893 | 0.97 | 0.08 | 8.3 | 13.1 | 720 | 84.6 | 118 | 0.002 | 2.33 | 7.23 | 6.6 | <1 | 2.4 | 224 | 0.66 | 0.37 | 11.3 | 0.22 | 1.56 | 2.1 | 58 | 2.1 | 14.7 | 161 | 27.5
50 | 22k-MMT-227 | Cerro Pasco-Tajo Raúl | 362031 | 8820123 | 18S | - | PY | SIGE | ALS_LAB | LI18291291 | 1 | 1 | Cerro de Pasco-Colquijirca | 0.313 | 20.3 | 0.51 | 665 | 360 | 0.17 | 41.8 | 0.16 | 1.17 | 7 | 1.5 | 35 | 0.57 | 500 | 24 | 15.45 | 0.3 | 0.3 | 0.338 | 0.03 | 3.3 | 9.9 | 0.01 | 42 | 3.81 | <0.01 | 0.6 | 8.1 | 1930 | 1945 | 0.7 | 0.007 | >10.0 | 138.5 | 0.2 | 5 | 13.7 | 1230 | <0.05 | 7.62 | 1.21 | 0.026 | 1.09 | 4.5 | 14 | 9.1 | 3 | 299 | 7.9
51 | 22k-MMT-228 | Cerro Pasco-Tajo Raúl | 361975 | 8820354 | 18S | - | py-(en-luz)-CGRs | SIGE | ALS_LAB | LI18291291 | 1 | 1 | Cerro de Pasco-Colquijirca | 3.54 | 40.2 | 0.28 | 3180 | 90 | 0.06 | 99.2 | 0.47 | 0.62 | 6.49 | 8.1 | 17 | 0.48 | 10000 | 34.2 | 4.33 | 0.41 | 0.2 | 1.05 | 0.05 | 3.2 | 4.7 | 0.01 | 24 | 1.71 | <0.01 | 1.1 | 11 | 550 | 580 | 2.5 | 0.002 | >10.0 | 519 | 0.1 | 15 | 84.6 | 568 | 0.09 | 82.6 | 1.01 | 0.037 | 2.25 | 1.7 | 10 | 8.7 | 1.2 | 116 | 5.3
52 | 22k-RMT-229 | Cerro Pasco-Tajo Raúl | 362267 | 8820165 | 18S | - | Dolomia | SIGE | ALS_LAB | LI18291291 | 1 | 1 | Cerro de Pasco-Colquijirca | 0.005 | 0.16 | 0.42 | 14.5 | 10 | 0.12 | 0.16 | 17.95 | 0.34 | 4.89 | 1.2 | 8 | 1.68 | 13.7 | 0.56 | 1.39 | <0.05 | 0.1 | 0.014 | 0.23 | 2.5 | 6.5 | 10.5 | 1100 | 2.32 | 0.02 | 0.5 | 7.6 | 510 | 44.3 | 10.6 | 0.014 | 0.5 | 4.28 | 1.3 | 1 | 0.4 | 43.7 | <0.05 | 0.13 | 0.63 | 0.018 | 0.46 | 2.6 | 9 | 0.2 | 5.1 | 168 | 5.4
53 | 22k-RMT-232 | Prospecto Chuco | 359754 | 8819544 | 18S | Fm. Pocobamba | Conglomerado | SIGE | ALS_LAB | LI18291291 | 1 | 1 | Cerro de Pasco-Colquijirca | <0.005 | 0.12 | 1.7 | 41.2 | 80 | 3.03 | 0.9 | 0.11 | 4.5 | 20 | 2 | 17 | 2.98 | 20.4 | 25.3 | 5.61 | 0.25 | 0.9 | 0.046 | 0.47 | 9.8 | 18.9 | 0.07 | 28100 | 0.53 | 0.01 | 2 | 7.4 | 1960 | 831 | 22 | <0.002 | 0.06 | 12 | 3 | 1 | 0.9 | 70.8 | 0.18 | 0.2 | 3.46 | 0.072 | 0.6 | 1.4 | 34 | 0.4 | 7 | >10000 | 25.9
54 | 22k-RMT-233 | Prospecto Chuco | 359754 | 8819544 | 18S | Fm. Pocobamba | Conglomerado | SIGE | ALS_LAB | LI18291291 | 1 | 1 | Cerro de Pasco-Colquijirca | <0.005 | 0.08 | 0.76 | 15.1 | 30 | 0.36 | 0.21 | 18.75 | 1.79 | 8.85 | 1.7 | 14 | 1.43 | 10.1 | 1.19 | 1.92 | <0.05 | 0.3 | 0.016 | 0.2 | 4.8 | 12.4 | 0.15 | 1200 | 0.37 | 0.02 | 1 | 2 | 1610 | 181.5 | 8.9 | <0.002 | 0.03 | 3.88 | 1.6 | <1 | 0.5 | 114 | 0.06 | 0.09 | 1.24 | 0.038 | 0.53 | 1.1 | 10 | 0.2 | 6.3 | 1030 | 11.2
55 | 22k-RMT-234 | Prospecto Chuco | 359861 | 8819604 | 18S | - | Pórfido dacítico | SIGE | ALS_LAB | LI18291291 | 1 | 1 | Cerro de Pasco-Colquijirca | <0.005 | 0.03 | 8.43 | 3.9 | 870 | 3.45 | 0.19 | 1.72 | 0.04 | 107 | 5.5 | 7 | 4.66 | 5.3 | 1.4 | 26.1 | 0.16 | 2.3 | 0.036 | 3.13 | 54.3 | 24.5 | 0.5 | 162 | 0.88 | 2.98 | 17.6 | 2.7 | 1400 | 23.2 | 131.5 | <0.002 | 0.01 | 1.12 | 5.3 | <1 | 2.4 | 916 | 1.18 | 0.05 | 12.55 | 0.442 | 0.68 | 4.4 | 61 | 1.2 | 11.4 | 87 | 65.2
56 | 22k-RMT-235 | Prospecto Chuco | 359875 | 8819685 | 18S | - | Pórfido dacítico | SIGE | ALS_LAB | LI18291291 | 1 | 1 | Cerro de Pasco-Colquijirca | <0.005 | 0.05 | 8.46 | 6.7 | 890 | 3.56 | 0.07 | 1.92 | 0.18 | 95.9 | 6.9 | 7 | 4.17 | 6.9 | 2.41 | 26.9 | 0.15 | 2.4 | 0.037 | 2.84 | 47.9 | 23.8 | 0.6 | 374 | 0.83 | 3.09 | 16.2 | 4.8 | 1450 | 168.5 | 98.9 | <0.002 | 0.01 | 0.56 | 4.9 | <1 | 2.1 | 1000 | 1.14 | <0.05 | 12.45 | 0.388 | 0.45 | 3.1 | 51 | 1.1 | 9.7 | 92 | 66
57 | 22k-RMT-236 | Prospecto Chuco | 360014 | 8819558 | 18S | - | Pórfido dacítico | SIGE | ALS_LAB | LI18291291 | 1 | 1 | Cerro de Pasco-Colquijirca | <0.005 | 0.04 | 7.9 | 17.9 | 850 | 4 | 1.12 | 1.87 | 0.1 | 85.7 | 5.2 | 5 | 14.5 | 1.1 | 1.67 | 24.6 | 0.15 | 1.6 | 0.036 | 3.12 | 42.6 | 10.1 | 0.59 | 274 | 1.26 | 2.25 | 15.6 | 3.3 | 1040 | 23.9 | 131.5 | <0.002 | 0.02 | 1.55 | 4.6 | <1 | 2.3 | 986 | 1.04 | <0.05 | 11.85 | 0.356 | 0.66 | 3.4 | 51 | 1.5 | 8.3 | 81 | 41.9
58 | 22k-MMT-237 | Cerro Pasco-Zona Sur | 362028 | 8818856 | 18S | - | py-chert | SIGE | ALS_LAB | LI18291291 | 1 | 1 | Cerro de Pasco-Colquijirca | 0.024 | >100 | 0.12 | 548 | 60 | 0.1 | 86.1 | 0.02 | 1.26 | 8.64 | 2.7 | 27 | 0.29 | 383 | 36.1 | 7.82 | 0.42 | 0.2 | 1.06 | 0.02 | 4.5 | 3.7 | <0.01 | 54 | 1.06 | 0.01 | 1 | 8.8 | 150 | 1395 | 0.6 | 0.004 | >10.0 | 315 | 0.2 | 6 | 25.8 | 163.5 | 0.07 | 10.35 | 0.97 | 0.037 | 1.06 | 1.8 | 10 | 20.7 | 2.3 | 97 | 7.2
59 | 22k-RMT-238 | Cerro Pasco-Zona Sur | 361941 | 8818864 | 18S | - | Pórfido alterado | SIGE | ALS_LAB | LI18291291 | 1 | 1 | Cerro de Pasco-Colquijirca | 0.005 | 1.59 | 8.3 | 113 | 440 | 2.34 | 0.71 | 0.06 | 0.44 | 87.3 | 5.7 | 15 | 45.5 | 12.7 | 3.92 | 28.6 | 0.14 | 1.1 | 2.3 | 3.57 | 42.8 | 33.1 | 0.44 | 220 | 1.57 | 0.01 | 12.5 | 6.7 | 680 | 1075 | 221 | <0.002 | 4.13 | 39.9 | 6.4 | 1 | 5.3 | 210 | 0.88 | 0.26 | 9.12 | 0.333 | 3.54 | 2.3 | 63 | 4 | 7 | 113 | 26.7
60 | 22k-MMT-239 | Cerro Pasco-Tajo Raúl-Manto V. Pared NE | 362236 | 8819556 | 18S | Gpo. Pucará | gn-ef-py | SIGE | ALS_LAB | LI18291291 | 1 | 1 | Cerro de Pasco-Colquijirca | <0.005 | 6.74 | 0.17 | 364 | 20 | 0.95 | 0.11 | 0.32 | 101.5 | 1.51 | 0.2 | 7 | 1.87 | 8.5 | 28.1 | 7.87 | 0.28 | 0.1 | 17.9 | 0.03 | 0.8 | 6.5 | 0.89 | 84900 | 0.69 | 0.01 | 0.2 | 2.7 | 420 | >10000 | 2.5 | 0.005 | 3.93 | 45.4 | 1.4 | 3 | 3.9 | 6.2 | <0.05 | 0.07 | 0.2 | 0.007 | 8.44 | 2.1 | 9 | 15.6 | 2.1 | >10000 | 2.2
61 | 22k-RMT-241 | Cerro Pasco-Tajo Raúl-Manto V. Pared NE | 362236 | 8819556 | 18S | Gpo. Pucará | Dolomia | SIGE | ALS_LAB | LI18291291 | 1 | 1 | Cerro de Pasco-Colquijirca | <0.005 | 1.99 | 0.21 | 12.3 | 40 | 0.31 | 0.02 | 17.4 | 3.8 | 2.11 | 0.7 | 5 | 0.67 | 4 | 0.65 | 0.57 | <0.05 | 0.1 | 0.024 | 0.1 | 1.1 | 4.6 | 10.9 | 2890 | 0.35 | 0.02 | 0.3 | 0.7 | 830 | 574 | 6.3 | <0.002 | 0.35 | 2.99 | 0.2 | 2 | 0.3 | 158 | <0.05 | <0.05 | 0.35 | 0.012 | 0.33 | 2.1 | 6 | 0.2 | 1.1 | 2130 | 2.6
62 | 22k-MMT-242 | Cerro Pasco-Tajo Raúl-Manto V. Pared NE | 362355 | 8819470 | 18S | Gpo. Pucará | ef-gn-cp-OxMn | SIGE | ALS_LAB | LI18291291 | 1 | 1 | Cerro de Pasco-Colquijirca | <0.005 | 9.48 | 1.2 | 126 | <10 | 1.05 | 0.07 | 0.34 | 63.3 | 10.6 | 0.7 | 11 | 2.18 | 8.5 | 26.1 | 6.45 | 0.27 | 0.3 | 33.5 | 0.02 | 5.7 | 24.7 | 0.91 | 58500 | 0.92 | <0.01 | 0.7 | 4.1 | 520 | 6980 | 1.9 | 0.004 | 2.48 | 27.7 | 3.4 | 2 | 8.1 | 9.3 | 0.06 | <0.05 | 1.14 | 0.033 | 7.38 | 1.7 | 16 | 5.1 | 5.1 | >10000 | 7.6
63 | 22k-RMT-243 | Cerro Pasco-Tajo Raúl-Manto V. Pared NE | 362355 | 8819470 | 18S | Gpo. Pucará | Dolomia | SIGE | ALS_LAB | LI18291291 | 1 | 1 | Cerro de Pasco-Colquijirca | <0.005 | 3.35 | 2.1 | 3.7 | 20 | 0.62 | 0.08 | 7.18 | 3.86 | 7.43 | 1.4 | 9 | 4.11 | 3.7 | 0.81 | 2.78 | 0.05 | 0.4 | 0.101 | 1.06 | 3.4 | 10.6 | 4.36 | 1510 | 1 | 0.01 | 1.4 | 3.1 | 500 | 494 | 38 | 0.006 | 0.35 | 1.99 | 0.9 | 1 | 0.4 | 112 | 0.12 | <0.05 | 1.66 | 0.046 | 0.64 | 1.9 | 12 | 0.6 | 3.2 | 1890 | 10
64 | 22k-MMT-244 | Cerro Pasco-Tajo Raúl-Manto V. Pared NE | 362166 | 8819293 | 18S | Gpo. Pucará | py-chert | SIGE | ALS_LAB | LI18291291 | 1 | 1 | Cerro de Pasco-Colquijirca | 0.016 | 32.9 | 0.35 | 1490 | 30 | 0.21 | 2.49 | 0.29 | 44 | 4.87 | 2.5 | 8 | 2.05 | 73 | 37 | 17.95 | 0.38 | 0.1 | 29.3 | 0.01 | 2.6 | 2.7 | 0.04 | 865 | 2.73 | <0.01 | 0.4 | 12.8 | 1820 | >10000 | 0.6 | 0.004 | >10.0 | 136 | 0.3 | 2 | 12.1 | 100.5 | <0.05 | 1.22 | 0.57 | 0.013 | 3.02 | 5.1 | 19 | 21.7 | 5.1 | >10000 | 3.9
65 | 22k-MMT-245 | Cerro de Pasco - Tajo Raul | 362166 | 8819293 | 18S | - | - | SIGE | ALS_LAB | LI18291291 | 1 | 1 | Cerro de Pasco-Colquijirca | 0.007 | >100 | 0.22 | 1960 | <10 | 0.38 | 3.3 | 0.18 | 307 | 1.69 | 0.7 | 3 | 0.16 | 134.5 | 47.6 | 13.25 | 0.4 | <0.1 | 22.4 | 0.01 | 0.6 | 2.2 | 0.02 | 501 | 0.39 | <0.01 | 0.3 | 5.3 | 1030 | >10000 | 0.4 | 0.01 | >10.0 | 198 | 2.3 | <1 | 36 | 22.4 | <0.05 | 0.35 | 0.37 | 0.008 | 0.54 | 1.9 | 12 | 4.7 | 1.5 | >10000 | 2.8
66 | 22k-RMT-246 | Cerro de Pasco-Venencocha | 360994 | 8821601 | 18S | - | - | SIGE | ALS_LAB | LI18291291 | 1 | 1 | Cerro de Pasco-Colquijirca | <0.005 | 0.08 | 9.1 | 4.6 | 1070 | 2.64 | 0.64 | 0.05 | 0.19 | 124 | 0.1 | 9 | 3.05 | 5.9 | 0.92 | 28.1 | 0.17 | 2.2 | 0.434 | 2.31 | 59.4 | 36.2 | 1.38 | 226 | 1.37 | 0.16 | 14.9 | 0.8 | 1110 | 44.6 | 89.5 | <0.002 | 0.13 | 0.83 | 6.5 | <1 | 2.4 | 248 | 0.97 | 0.99 | 8.88 | 0.606 | 1.75 | 2.6 | 89 | 1.3 | 6.3 | 72 | 60.7
67 | 22k-RMT-247 | Cerro de Pasco-Venencocha | 361012 | 8821625 | 18S | - | - | SIGE | ALS_LAB | LI18291291 | 1 | 1 | Cerro de Pasco-Colquijirca | <0.005 | 1.23 | 6.02 | 5.1 | 370 | 0.64 | 7 | 0.26 | 0.07 | 110.5 | 0.1 | 13 | 0.23 | 3.6 | 0.35 | 23.3 | 0.15 | 1.3 | 0.183 | 0.79 | 49.1 | 3.9 | 0.02 | 28 | 0.85 | 0.06 | 14.8 | 0.4 | 2200 | 241 | 9.5 | <0.002 | 1.42 | 2.33 | 6.4 | <1 | 9.7 | 284 | 0.92 | 0.2 | 8.8 | 0.691 | 0.22 | 2.1 | 93 | 1.3 | 6 | 23 | 43.7
68 | 22k-RMT-248 | Cerro de Pasco-Venencocha | 360961 | 8821636 | 18S | Monzonita | - | SIGE | ALS_LAB | LI18291291 | 1 | 1 | Cerro de Pasco-Colquijirca | <0.005 | 0.2 | 7.02 | 327 | 170 | 0.65 | 8.02 | 0.23 | 0.05 | 102 | 0.1 | 18 | 0.11 | 100 | 2.11 | 12.1 | 0.14 | 1 | 0.481 | 2.14 | 44.4 | 1.8 | 0.01 | 31 | 1.05 | 0.47 | 9.3 | 0.5 | 1990 | 557 | 3 | <0.002 | 5.48 | 8.68 | 3.4 | 1 | 10.1 | 1170 | 0.67 | 2.35 | 8.57 | 0.433 | 0.04 | 1.9 | 60 | 10.3 | 4.1 | 19 | 30.2
69 | 22k-RMT-249 | Cerro de Pasco-Venencocha | 360372 | 8821231 | 18S | Gpo. Pucará | - | SIGE | ALS_LAB | LI18291291 | 1 | 1 | Cerro de Pasco-Colquijirca | <0.005 | 0.69 | 0.17 | 6.3 | 10 | 0.32 | 0.03 | 12.35 | 0.22 | 2.8 | 1.1 | 7 | 0.23 | 4.7 | 0.26 | 0.41 | <0.05 | <0.1 | 0.006 | 0.02 | 1.4 | 5.3 | 8.01 | 419 | 0.14 | 0.02 | 0.2 | 2.4 | 560 | 59.6 | 0.8 | <0.002 | 0.06 | 0.46 | 0.4 | 1 | 0.2 | 44.8 | <0.05 | 0.42 | 0.22 | 0.008 | 0.09 | 1 | 5 | 0.1 | 1.2 | 83 | 2
70 | 22k-RMT-254 | Cerro Pasco-Santa Rosa | 360939 | 8819283 | 18S | - | Brecha | SIGE | ALS_LAB | LI18291291 | 1 | 1 | Cerro de Pasco-Colquijirca | <0.005 | 10.55 | 0.11 | 1710 | 20 | 0.05 | 1.26 | 0.07 | 5.95 | 4.99 | <0.1 | 7 | 0.23 | 2.3 | 28.9 | 10.8 | 0.25 | 0.1 | 4.75 | 0.02 | 2 | 8.6 | 0.02 | 935 | 1.11 | <0.01 | 0.5 | <0.2 | 1960 | >10000 | 0.5 | 0.002 | 0.22 | 149 | 1.6 | 4 | 2.3 | 110 | 0.06 | <0.05 | 0.65 | 0.019 | 0.05 | 1.8 | 24 | 3 | 0.9 | 2940 | 5.5
71 | 22k-RMT-256 | Afloramiento | 371734 | 8823861 | 18S | Gpo. Mitu | Arenisca | SIGE | ALS_LAB | LI18291291 | 1 | 1 | Cerro de Pasco-Colquijirca | <0.005 | 0.02 | 3.4 | 9.7 | 270 | 0.85 | 0.25 | 9.82 | 0.1 | 30.3 | 13.1 | 78 | 4.69 | 7.2 | 3.17 | 8.55 | 0.07 | 2.5 | 0.039 | 2.8 | 16.3 | 15.4 | 4.72 | 1160 | 0.5 | 0.06 | 20.2 | 51.5 | 1140 | 69.4 | 50.6 | <0.002 | 0.02 | 0.58 | 7.8 | <1 | 1 | 62.5 | 1.16 | <0.05 | 3.87 | 0.533 | 0.42 | 1.5 | 69 | 0.7 | 14.2 | 34 | 101.5
72 | 22k-RMT-257 | Afloramiento | 372034 | 8822160 | 18S | Fm. Santa-Carhuaz | Caliza | SIGE | ALS_LAB | LI18291291 | 1 | 1 | Cerro de Pasco-Colquijirca | <0.005 | 0.02 | 2.97 | 3.3 | 90 | 0.98 | 0.23 | 26.9 | 0.09 | 43.4 | 4.6 | 19 | 4.26 | 8.6 | 1.45 | 7.16 | 0.09 | 1.4 | 0.038 | 1.97 | 21.1 | 14.3 | 2.29 | 619 | 1 | 0.04 | 8.4 | 13.3 | 730 | 23.6 | 53.5 | <0.002 | 0.2 | 0.2 | 5.7 | <1 | 1.2 | 189.5 | 0.58 | <0.05 | 6.07 | 0.202 | 0.41 | 1.9 | 38 | 1 | 17.2 | 25 | 52.1
73 | 22k-RMT-258 | Afloramiento | 370512 | 8819648 | 18S | Fm. Chimú | Arenisca | SIGE | ALS_LAB | LI18291291 | 1 | 1 | Cerro de Pasco-Colquijirca | <0.005 | 0.04 | 0.63 | 1.3 | 60 | 0.08 | 0.03 | 0.05 | 0.07 | 24 | 0.4 | 6 | 0.25 | 1.4 | 0.32 | 1.43 | 0.05 | 1.1 | 0.006 | 0.29 | 9.5 | 7 | 0.01 | 39 | 0.14 | 0.01 | 1.3 | 1.1 | 50 | 89.5 | 10.7 | <0.002 | <0.01 | 0.18 | 0.4 | <1 | 0.3 | 12.2 | 0.06 | <0.05 | 1.92 | 0.043 | 0.09 | 0.5 | 5 | 0.1 | 4.9 | 14 | 35.9
74 | 22k-RMT-259 | Afloramiento | 369878 | 8816742 | 18S | Fm. Chulec | Caliza | SIGE | ALS_LAB | LI18291291 | 1 | 1 | Cerro de Pasco-Colquijirca | <0.005 | 0.03 | 1.09 | 1.1 | 30 | 0.4 | 0.06 | 19.45 | 0.08 | 14.6 | 2.1 | 6 | 1.12 | 3 | 0.5 | 2.83 | <0.05 | 0.3 | 0.014 | 0.92 | 6.8 | 3.2 | 11.8 | 177 | 0.54 | 0.02 | 2.4 | 5.4 | 680 | 9.8 | 19.4 | <0.002 | 0.03 | 0.12 | 2 | 1 | 0.7 | 63.1 | 0.17 | <0.05 | 2.47 | 0.053 | 0.19 | 1.1 | 6 | 0.3 | 5 | 19 | 12.4
75 | 22k-RMT-262 | - | 370420 | 8814907 | 18S | Fm. Aramachay | Caliza | SIGE | ALS_LAB | LI18291291 | 1 | 1 | Cerro de Pasco-Colquijirca | <0.005 | 0.31 | 1.55 | 1370 | 20 | 2.21 | 0.12 | 21.9 | 139.5 | 15.1 | 34.8 | 24 | 4.01 | 56.1 | 11.15 | 8.14 | 0.14 | 0.7 | 0.019 | 0.18 | 7 | 10.2 | 0.18 | 837 | 5.23 | 0.01 | 2.3 | 51.3 | 2160 | 6650 | 10.9 | 0.003 | 0.02 | 10.9 | 2.5 | 1 | 0.7 | 549 | 0.17 | <0.05 | 2.13 | 0.076 | 1.02 | 3.4 | 840 | 13.1 | 10.1 | >10000 | 24.2
76 | 22k-RMT-264 | - | 370396 | 8814149 | 18S | Fm. Aramachay | Caliza | SIGE | ALS_LAB | LI18291291 | 1 | 1 | Cerro de Pasco-Colquijirca | <0.005 | 0.15 | 1.69 | 19.7 | 150 | 0.53 | 0.12 | 15.6 | 3.1 | 18.3 | 3.2 | 65 | 1.62 | 26.6 | 1 | 3.96 | 0.09 | 1 | 0.027 | 0.91 | 14.6 | 12 | 0.24 | 166 | 162 | 0.03 | 2.4 | 151 | 850 | 33.3 | 25.8 | 0.127 | 1.76 | 6.26 | 3.7 | 8 | 0.7 | 350 | 0.18 | 0.08 | 2.33 | 0.096 | 7.85 | 12.5 | 708 | 0.6 | 20.3 | 470 | 37.3
77 | 22k-RMT-265A | - | 370396 | 8814149 | 18S | - | Ganga | SIGE | ALS_LAB | LI18291291 | 1 | 1 | Cerro de Pasco-Colquijirca | <0.005 | 0.01 | 0.04 | 0.4 | 120 | <0.05 | 0.03 | 36.9 | 0.34 | 3.62 | 1 | 5 | <0.05 | 2.1 | 0.11 | 0.14 | <0.05 | <0.1 | <0.005 | 0.01 | 4.1 | 0.4 | 0.16 | 272 | 1.75 | 0.01 | 0.1 | 4.1 | 40 | 9.6 | 0.4 | 0.003 | 0.09 | 0.16 | 0.6 | 1 | 0.2 | 528 | <0.05 | <0.05 | 0.05 | <0.005 | 0.15 | 0.7 | 28 | <0.1 | 6.7 | 29 | 1.3
78 | 22k-RMT-265B | - | 370396 | 8814149 | 18S | - | Ganga | SIGE | ALS_LAB | LI18291291 | 1 | 1 | Cerro de Pasco-Colquijirca | <0.005 | <0.01 | 0.06 | <0.2 | 60 | 0.07 | 0.02 | 35.8 | 0.13 | 1.32 | 1 | 1 | 0.05 | 1.8 | 0.04 | 0.16 | <0.05 | <0.1 | <0.005 | 0.03 | 1.2 | 0.5 | 0.14 | 128 | 1.82 | <0.01 | 0.1 | 4.5 | 30 | 9.6 | 0.7 | 0.002 | 0.03 | 0.17 | 0.6 | 1 | 0.2 | 1220 | <0.05 | <0.05 | 0.11 | <0.005 | 0.15 | 0.5 | 18 | <0.1 | 2.6 | 16 | 1.6
79 | 22k-RMT-266 | - | 371548 | 8810999 | 18S | - | Caliza | SIGE | ALS_LAB | LI18291291 | 1 | 1 | Cerro de Pasco-Colquijirca | <0.005 | 0.01 | 0.08 | 6.2 | 10 | 0.08 | 0.01 | 36.7 | 0.24 | 1.62 | 0.6 | 2 | 0.08 | 1.9 | 0.31 | 0.22 | <0.05 | <0.1 | 0.007 | 0.01 | 1.1 | 0.7 | 0.23 | 369 | 0.23 | <0.01 | 0.1 | 2.5 | 110 | 15.1 | 0.3 | <0.002 | 0.01 | 0.08 | 0.2 | <1 | <0.2 | 95.7 | <0.05 | <0.05 | 0.08 | <0.005 | 0.05 | 0.7 | 6 | 0.1 | 1.5 | 34 | 1.5
80 | 22k-RMT-268 | - | 364597 | 8815256 | 18S | Fm. Chambara | Caliza | SIGE | ALS_LAB | LI18291291 | 1 | 1 | Cerro de Pasco-Colquijirca | <0.005 | 0.02 | 0.5 | 5.7 | 20 | 0.17 | 0.03 | 23.2 | 0.87 | 5.18 | 1 | 8 | 1.22 | 3.9 | 0.38 | 1.19 | <0.05 | 0.2 | 0.008 | 0.17 | 3.8 | 5.4 | 0.27 | 176 | 0.35 | 0.02 | 0.7 | 8.7 | 1450 | 4.3 | 7.9 | <0.002 | 0.01 | 0.18 | 1 | <1 | 0.3 | 1160 | <0.05 | <0.05 | 0.65 | 0.027 | 0.15 | 1.6 | 10 | 0.1 | 6.7 | 122 | 6.6
81 | 22k-RMT-269 | - | 372307 | 8816867 | 18S | Fm. Condorsinga | Caliza | SIGE | ALS_LAB | LI18291291 | 1 | 1 | Cerro de Pasco-Colquijirca | <0.005 | 0.02 | 0.23 | 0.5 | 10 | 0.08 | 0.01 | 32.4 | 0.07 | 3.35 | 1.2 | 9 | 0.71 | 2.4 | 0.26 | 0.54 | <0.05 | 0.1 | 0.006 | 0.12 | 2.6 | 2.5 | 0.87 | 84 | 1.01 | 0.03 | 0.4 | 5.1 | 2210 | 7.7 | 3.5 | 0.004 | 0.08 | 0.15 | 1 | 1 | 0.3 | 624 | <0.05 | <0.05 | 0.31 | 0.011 | 0.09 | 1.7 | 1 | 0.1 | 6.9 | 9 | 3.6
82 | 22k-RMT-271 | - | 368174 | 8817576 | 18S | Fm. Aramachay | Caliza | SIGE | ALS_LAB | LI18291291 | 1 | 1 | Cerro de Pasco-Colquijirca | <0.005 | 0.02 | 0.39 | 9.1 | 20 | 0.15 | 0.04 | 29 | 0.07 | 5.14 | 1.2 | 4 | 1.64 | 3.2 | 0.24 | 0.87 | <0.05 | 0.2 | 0.02 | 0.16 | 2.4 | 5.6 | 0.25 | 184 | 0.15 | 0.02 | 0.7 | 5.5 | 620 | 69.8 | 4.7 | <0.002 | 0.04 | 0.19 | 1.1 | <1 | 0.3 | 276 | <0.05 | <0.05 | 0.55 | 0.024 | 0.31 | 0.9 | 3 | 0.1 | 2.8 | 14 | 7.7
83 | 22k-RMT-272 | Afloramiento | 366079 | 8817698 | 18S | Fm. Aramachay | Caliza | SIGE | ALS_LAB | LI18291291 | 1 | 1 | Cerro de Pasco-Colquijirca | <0.005 | 0.02 | 0.45 | 1.4 | 20 | 0.15 | 0.06 | 28 | 0.03 | 5.94 | 1.8 | 12 | 0.61 | 2.9 | 0.39 | 0.99 | <0.05 | 0.2 | 0.007 | 0.33 | 4.1 | 6.7 | 0.65 | 284 | 0.9 | 0.03 | 0.7 | 6.9 | 1380 | 6.7 | 6.5 | 0.002 | 0.34 | 0.11 | 1.3 | 1 | 0.3 | 823 | 0.05 | <0.05 | 0.66 | 0.025 | 0.07 | 1.3 | 3 | 0.1 | 7.3 | 9 | 7.8
84 | 22k-RMT-273 | Afloramiento | 363590 | 8814773 | 18S | Fm. Chambará | Caliza | SIGE | ALS_LAB | LI18291291 | 1 | 1 | Cerro de Pasco-Colquijirca | <0.005 | 0.01 | 0.25 | 14.2 | 40 | 0.29 | 0.02 | 25.5 | 0.09 | 2.62 | 0.8 | 7 | 1.56 | 2.6 | 0.1 | 0.61 | <0.05 | 0.1 | <0.005 | 0.13 | 1.4 | 7.7 | 0.16 | 228 | 0.11 | 0.01 | 0.3 | 2.2 | 1540 | 5 | 4 | <0.002 | <0.01 | 0.4 | 1 | 1 | 0.2 | 840 | <0.05 | <0.05 | 0.32 | 0.016 | 0.12 | 1.9 | 7 | 0.2 | 2.6 | 26 | 4
85 | 22k-RMT-274 | Afloramiento | 362301 | 8815500 | 18S | Fm. Chambará | Caliza | SIGE | ALS_LAB | LI18291291 | 1 | 1 | Cerro de Pasco-Colquijirca | <0.005 | 0.01 | 0.03 | 1 | 30 | 0.43 | 0.02 | 37.3 | 0.06 | 0.4 | 1.3 | 2 | 0.5 | 2.3 | 0.08 | 0.15 | 0.05 | <0.1 | <0.005 | <0.01 | <0.5 | 2 | 0.2 | 926 | 0.08 | 0.01 | 0.1 | 3.6 | 140 | 2.2 | 0.3 | <0.002 | 0.05 | 0.14 | 0.7 | 1 | 0.2 | 207 | <0.05 | <0.05 | 0.02 | <0.005 | 0.24 | 8.7 | 20 | 0.1 | 0.8 | 35 | 3.8
86 | 22k-RMT-275 | Afloramiento | 361972 | 8817190 | 18S | Fm. Pocobamba | Conglomerado | SIGE | ALS_LAB | LI18291291 | 1 | 1 | Cerro de Pasco-Colquijirca | <0.005 | 0.04 | 0.7 | 32.9 | 70 | 0.2 | 0.04 | 24.5 | 0.26 | 6.59 | 2 | 6 | 1.62 | 3.1 | 0.3 | 1.72 | <0.05 | 0.4 | 0.009 | 0.17 | 3.5 | 6.3 | 4.76 | 307 | 0.19 | 0.01 | 1.1 | 5.9 | 1270 | 40.5 | 6.6 | <0.002 | 0.02 | 2.18 | 2 | 1 | 0.4 | 257 | 0.08 | 0.14 | 1 | 0.037 | 1.46 | 1.3 | 9 | 0.2 | 5.7 | 89 | 19.6
87 | 22k-RMT-276 | San Gregorio | 360369 | 8804827 | 18S | Fm. Chambará | Caliza | SIGE | ALS_LAB | LI18291291 | 1 | 1 | Cerro de Pasco-Colquijirca | <0.005 | 9.05 | 0.28 | 134.5 | 310 | <0.05 | 315 | 0.19 | 0.04 | 25.4 | 0.2 | 14 | 0.25 | 44.4 | 2.59 | 14.3 | 0.07 | 0.6 | 0.208 | 0.03 | 11.1 | 0.7 | 0.01 | 28 | 1.99 | <0.01 | 2.3 | 0.8 | 610 | 534 | 0.8 | <0.002 | 0.1 | 153.5 | 1.2 | 2 | 18.1 | 520 | 0.13 | 8.21 | 3.28 | 0.089 | 0.1 | 3.8 | 25 | 20.3 | 2.9 | 29 | 22.2
88 | 22k-RMT-277 | San Gregorio | 360402 | 8805058 | 18S | Fm. Chambará | Brecha | SIGE | ALS_LAB | LI18291291 | 1 | 1 | Cerro de Pasco-Colquijirca | <0.005 | >100 | 1.1 | 441 | 820 | <0.05 | 459 | 0.21 | 0.49 | 71.7 | 0.1 | 34 | 0.32 | 170.5 | 7.78 | 141.5 | 0.45 | 0.6 | 1.095 | 0.21 | 30.2 | 1.4 | 0.01 | 26 | 4.76 | <0.01 | 2.2 | 1.3 | 2680 | 5610 | 1 | 0.006 | 0.9 | 333 | 4.3 | 80 | 75.6 | 2050 | 0.15 | 39 | 8.42 | 0.082 | 0.5 | 6.2 | 95 | 32.2 | 14.2 | 86 | 24.5
89 | 22k-MMT-278 | Tajo Norte-Chocayoc | 361242 | 8811301 | 18S | Fm. Calera | gn-cp-sulf finos | SIGE | ALS_LAB | LI18291291 | 1 | 1 | Cerro de Pasco-Colquijirca | <0.005 | 96.3 | 0.8 | 9.7 | 530 | 0.12 | 0.82 | 0.05 | 26.6 | 5.27 | 0.2 | 8 | 0.72 | 121.5 | 0.3 | 117 | 0.06 | 0.3 | 67.9 | 0.03 | 0.8 | 12.2 | 0.01 | 205 | 14.5 | <0.01 | 0.3 | 0.9 | 1610 | >10000 | 1.5 | 0.034 | 7.41 | 14.1 | 12.7 | 4 | <0.2 | 907 | 0.08 | <0.05 | 0.16 | 0.008 | 0.21 | 3.8 | 191 | 3.2 | 159 | >10000 | 6.7
90 | 22k-RMT-279 | Tajo Norte-Chocayoc | 361242 | 8811301 | 18S | Fm. Calera | Caliza | SIGE | ALS_LAB | LI18291291 | 1 | 1 | Cerro de Pasco-Colquijirca | <0.005 | 1.41 | 0.2 | 9.4 | 40 | 0.09 | 0.11 | 0.22 | 9.68 | 1.13 | 0.5 | 3 | 0.34 | 13.2 | 41 | 3 | 0.39 | 0.2 | 42.3 | 0.02 | 0.5 | 4.2 | 0.28 | 48500 | 0.25 | 0.01 | 0.3 | 1.2 | 240 | 1905 | 1.6 | <0.002 | 0.32 | 0.2 | 19.7 | 1 | 0.2 | 34.9 | <0.05 | <0.05 | 0.22 | 0.008 | 0.06 | 1.9 | 22 | 3.4 | 22.1 | >10000 | 5.9
91 | 22k-MMT-281 | Tajo Norte-Mercedes | 361254 | 8810727 | 18S | - | cp-gn-py-suf finos | SIGE | ALS_LAB | LI18291291 | 1 | 1 | Cerro de Pasco-Colquijirca | 0.006 | >100 | 0.5 | 66.8 | 310 | 0.15 | 398 | 0.04 | 27.9 | 8.07 | 3.7 | 32 | 1.48 | 4260 | 1.53 | 303 | 0.11 | 0.1 | 25.8 | 0.03 | 0.8 | 14 | 0.01 | 213 | 1.79 | <0.01 | 0.3 | 4.2 | 1640 | >10000 | 2.3 | 0.01 | 2.98 | 28.5 | 0.8 | 3 | 7.7 | 1130 | <0.05 | 0.14 | 0.19 | 0.01 | 1.57 | 20.7 | 127 | 13.6 | 12.3 | >10000 | 5.1
92 | 22k-RMT-282 | - | 361262 | 8810732 | 18S | - | Caliza | SIGE | ALS_LAB | LI18291291 | 1 | 1 | Cerro de Pasco-Colquijirca | <0.005 | 2.45 | 2.36 | 16.6 | 270 | 1.29 | 0.71 | 0.47 | 5.75 | 20.8 | 2.5 | 17 | 29.6 | 20.6 | 21.7 | 7.99 | 0.11 | 1.2 | 0.168 | 1.07 | 10.7 | 12.3 | 0.89 | 53300 | 0.96 | 0.01 | 3.6 | 6.8 | 660 | 2080 | 119.5 | 0.005 | 0.9 | 1.11 | 11.3 | 2 | 0.8 | 259 | 0.25 | <0.05 | 2.99 | 0.12 | 2.25 | 7.8 | 47 | 5.2 | 12.3 | 7210 | 40.7
93 | 22k-MMT-283 | - | 360932 | 8810594 | 18S | - | Mena | SIGE | ALS_LAB | LI18291291 | 1 | 1 | Cerro de Pasco-Colquijirca | 0.042 | >100 | 0.41 | >10000 | 310 | <0.05 | >10000 | 0.03 | 17.05 | 1.86 | 0.5 | 5 | <0.05 | >10000 | 24 | 50.3 | <0.05 | 0.3 | 57.9 | 0.01 | 0.6 | 5.9 | <0.01 | 79 | 3.76 | 0.01 | 0.5 | <0.2 | 550 | 867 | 0.6 | <0.002 | >10.0 | 1450 | <0.1 | 8 | 195.5 | 307 | 0.56 | <0.05 | 0.12 | 0.012 | 0.66 | 6.1 | 108 | 34.6 | 1.1 | 8680 | 4.2
94 | 22k-RMT-285 | - | 360952 | 8810593 | 18S | - | Chert | SIGE | ALS_LAB | LI18291291 | 1 | 1 | Cerro de Pasco-Colquijirca | <0.005 | 6.12 | 3.91 | 17.7 | 700 | 0.4 | 38.6 | 0.57 | 24.9 | 27.8 | 1.8 | 24 | 2.19 | 140 | 15.5 | 9.11 | 0.08 | 1.1 | 1.18 | 0.1 | 13.4 | 71.3 | 0.27 | 4680 | 0.65 | 0.02 | 4.5 | 11 | 1820 | 7780 | 8.4 | <0.002 | 1.05 | 1.8 | 11 | 2 | 1.9 | 329 | 0.41 | <0.05 | 4.7 | 0.124 | 0.21 | 2 | 28 | 3.1 | 28.5 | >10000 | 38.4
95 | 22k-RMT-286 | - | 360361 | 8808549 | 18S | - | Roca alterada | SIGE | ALS_LAB | LI18291291 | 1 | 1 | Cerro de Pasco-Colquijirca | <0.005 | 0.96 | 8.58 | 11.4 | 120 | 1.72 | 5.36 | 0.53 | 0.3 | 78.7 | 4.2 | 12 | 63.3 | 29.6 | 1.56 | 20.2 | 0.13 | 9.8 | 0.068 | 3.66 | 38.1 | 215 | 1.72 | 214 | 0.66 | 0.04 | 14.4 | 11.6 | 1610 | 46.2 | 202 | <0.002 | 0.03 | 0.68 | 11.9 | <1 | 4.3 | 69.4 | 1.15 | 0.05 | 24.4 | 0.307 | 0.64 | 7.8 | 31 | 2.1 | 46.6 | 213 | 362
96 | 22k-RMT-287 | - | 360288 | 8807900 | 18S | - | Roca muy alterada | SIGE | ALS_LAB | LI18291291 | 1 | 1 | Cerro de Pasco-Colquijirca | 0.093 | 3.85 | 4.62 | 265 | 500 | 0.65 | 33.9 | 0.06 | 0.02 | 93.6 | 0.1 | 13 | 0.87 | 105.5 | 0.93 | 20.9 | 0.12 | 1.5 | 0.159 | 1.73 | 45.4 | 0.9 | 0.01 | 33 | 0.5 | 0.11 | 10.2 | 0.6 | 1160 | 724 | 4 | <0.002 | 3.37 | 18.25 | 2.8 | 1 | 13.9 | 761 | 0.85 | 0.53 | 12.7 | 0.393 | 0.07 | 3.2 | 31 | 20.7 | 3.8 | 21 | 50.7
97 | 22k-RMT-294 | Afloramiento | 369681 | 8815296 | 18S | Fm. Chayllacatana | Roca alterada | SIGE | ALS_LAB | LI18291291 | 1 | 1 | Cerro de Pasco-Colquijirca | <0.005 | 0.23 | 0.51 | 25.5 | 50 | <0.05 | 2.12 | 33.6 | 0.05 | 11.65 | 15.2 | 26 | 0.16 | 209 | 0.65 | 1.87 | <0.05 | 0.5 | 0.015 | 0.48 | 5 | 6.4 | 0.89 | 630 | 0.36 | 0.01 | 3.9 | 14.9 | 290 | 7.6 | 5.7 | <0.002 | 0.08 | 1.25 | 2.1 | <1 | 1.1 | 235 | 0.23 | <0.05 | 0.57 | 0.136 | 0.04 | 0.5 | 20 | 0.2 | 5 | 10 | 19.6
98 | 22k-RMT-295 | Afloramiento | 361487 | 8816321 | 18S | Fm. Pocobamba-Shuco | Conglomerado | SIGE | ALS_LAB | LI18291291 | 1 | 1 | Cerro de Pasco-Colquijirca | <0.005 | 10.9 | 0.51 | 27.1 | 20 | 0.28 | 1.48 | 18.35 | 0.79 | 6.12 | 2.3 | 8 | 1.77 | 37.2 | 0.55 | 1.43 | <0.05 | 0.2 | 0.021 | 0.2 | 3.6 | 19.8 | 3.02 | 1260 | 0.26 | 0.02 | 0.6 | 5.6 | 1300 | 138 | 9.6 | <0.002 | 0.02 | 11.4 | 1.3 | <1 | 0.6 | 259 | <0.05 | <0.05 | 0.77 | 0.024 | 0.31 | 1.6 | 10 | 0.1 | 9.1 | 232 | 14.7
99 | 22k-RMT-296 | Afloramiento | 360836 | 8815439 | 18S | Fm. Calera | Caliza | SIGE | ALS_LAB | LI18291291 | 1 | 1 | Cerro de Pasco-Colquijirca | <0.005 | 0.09 | 0.26 | 12.1 | 10 | 0.18 | 0.6 | 34 | 0.07 | 2.36 | 0.6 | 4 | 2.04 | 14.9 | 0.16 | 0.71 | <0.05 | 0.2 | <0.005 | 0.03 | 1.2 | 4.6 | 0.19 | 123 | <0.05 | 0.01 | 0.4 | 0.6 | 150 | 4.2 | 4.1 | <0.002 | 0.07 | 0.43 | 0.6 | 1 | 0.3 | 293 | <0.05 | <0.05 | 0.29 | 0.015 | 0.13 | 0.4 | 5 | 0.1 | 1.1 | 27 | 5.5
100 | 22k-RMT-297 | - | 361412 | 8813104 | 18S | - | Caliza | SIGE | ALS_LAB | LI18291291 | 1 | 1 | Cerro de Pasco-Colquijirca | <0.005 | 0.05 | 0.15 | 12.9 | 40 | 0.18 | 0.35 | 34.1 | 0.09 | 1.48 | 1.3 | 4 | 3.09 | 31.5 | 0.35 | 0.39 | <0.05 | 0.1 | 0.005 | 0.02 | 0.9 | 3.4 | 0.26 | 152 | 0.3 | 0.01 | 0.2 | 1.5 | 180 | 4.6 | 2.3 | <0.002 | 0.07 | 0.54 | 0.4 | 1 | 0.4 | 324 | <0.05 | <0.05 | 0.18 | 0.008 | 0.08 | 3.8 | 4 | <0.1 | 1.3 | 17 | 5.9
101 | 22k-RMT-298 | - | 360076 | 8813391 | 18S | - | Caliza | SIGE | ALS_LAB | LI18291291 | 1 | 1 | Cerro de Pasco-Colquijirca | <0.005 | 0.04 | 0.06 | 3.6 | 20 | 0.11 | 0.36 | 33.9 | 0.06 | 1.07 | 0.4 | 3 | 1.28 | 5.9 | 0.17 | 0.19 | 0.05 | <0.1 | <0.005 | 0.03 | 0.7 | 2.9 | 0.23 | 101 | 0.05 | 0.01 | 0.1 | 0.3 | 100 | 2.8 | 1.7 | <0.002 | 0.09 | 0.16 | 0.1 | 1 | 0.2 | 449 | <0.05 | <0.05 | 0.06 | <0.005 | 0.02 | 0.9 | 2 | <0.1 | 1 | 6 | 2.1
102 | 22k-RMT-299 | - | 372190 | 8804678 | 18S | - | Caliza | SIGE | ALS_LAB | LI18291291 | 1 | 1 | Cerro de Pasco-Colquijirca | <0.005 | 0.03 | 0.11 | 4.6 | 10 | 0.08 | 0.13 | 34.2 | 0.07 | 1.71 | 0.5 | 4 | 0.13 | 3.7 | 0.13 | 0.27 | <0.05 | <0.1 | <0.005 | 0.01 | 1.2 | 1.5 | 0.13 | 184 | 0.15 | <0.01 | 0.2 | 1.9 | 100 | 5.5 | 0.5 | <0.002 | 0.01 | 0.12 | 0.2 | 1 | 0.2 | 127.5 | <0.05 | <0.05 | 0.12 | 0.005 | 0.02 | 0.5 | 3 | <0.1 | 1.5 | 16 | 1.8
103 | 22k-RMT-301 | - | 371474 | 8802098 | 18S | - | Caliza | SIGE | ALS_LAB | LI18291291 | 1 | 1 | Cerro de Pasco-Colquijirca | <0.005 | 0.04 | 0.15 | 7.7 | 20 | 0.12 | 0.16 | 28.2 | 0.08 | 3.05 | 0.5 | 5 | 0.14 | 4.3 | 0.22 | 0.5 | 0.08 | 0.1 | <0.005 | 0.04 | 1.9 | 1.9 | 3.27 | 178 | 0.19 | 0.01 | 0.2 | 3.4 | 1060 | 4.3 | 1.7 | <0.002 | <0.01 | 0.27 | 0.3 | 1 | 0.2 | 23.6 | <0.05 | <0.05 | 0.21 | 0.007 | 0.09 | 1.7 | 8 | <0.1 | 2.3 | 7 | 2.6
104 | 22k-RMT-302 | - | 368256 | 8803400 | 18S | - | Caliza | SIGE | ALS_LAB | LI18291291 | 1 | 1 | Cerro de Pasco-Colquijirca | <0.005 | 0.06 | 8.76 | 4.8 | 240 | 1.65 | 0.39 | 0.74 | 0.03 | 43.3 | 9.4 | 22 | 1.83 | 31.7 | 1.72 | 19.55 | 0.19 | 4.2 | 0.061 | 5.18 | 16.7 | 59.4 | 1.1 | 141 | 0.39 | 0.32 | 6.3 | 10.4 | 1500 | 12.6 | 119.5 | <0.002 | 0.01 | 0.49 | 24.4 | <1 | 2.5 | 23.6 | 0.54 | 0.08 | 10.1 | 0.441 | 0.43 | 2.8 | 146 | 1.2 | 110.5 | 7 | 129.5
105 | 22k-RMT-303 | - | 368842 | 8806384 | 18S | - | Caliza | SIGE | ALS_LAB | LI18291291 | 1 | 1 | Cerro de Pasco-Colquijirca | 0.005 | 0.02 | 0.21 | 15.2 | 70 | 0.13 | 0.08 | 30.3 | 0.05 | 2 | 0.9 | 5 | 0.3 | 6.7 | 0.68 | 0.65 | 0.08 | 0.1 | 0.007 | 0.06 | 1.1 | 2.3 | 2.72 | 580 | 0.22 | 0.01 | 0.3 | 3.6 | 370 | 3.9 | 2 | <0.002 | <0.01 | 0.31 | 0.6 | 1 | 0.2 | 20.5 | <0.05 | <0.05 | 0.29 | 0.011 | 0.19 | 0.8 | 24 | 0.1 | 1.8 | 11 | 3.7
106 | 22k-RMT-304 | - | 365427 | 8805537 | 18S | - | Caliza | SIGE | ALS_LAB | LI18291291 | 1 | 1 | Cerro de Pasco-Colquijirca | <0.005 | 0.05 | 0.68 | 2.8 | 30 | 0.24 | 0.11 | 26.6 | 0.23 | 8.05 | 0.8 | 11 | 0.38 | 5.6 | 0.41 | 1.6 | 0.06 | 0.3 | 0.014 | 0.49 | 4.6 | 9.9 | 0.32 | 161 | 0.93 | 0.04 | 0.9 | 4.7 | 1230 | 3.7 | 8.2 | <0.002 | 0.05 | 0.22 | 1.8 | 1 | 0.4 | 266 | 0.06 | <0.05 | 0.95 | 0.033 | 0.22 | 1.2 | 12 | 0.1 | 6.2 | 19 | 10.7
107 | 22k-RMT-305 | - | 363803 | 8813239 | 18S | - | Caliza | SIGE | ALS_LAB | LI18291291 | 1 | 1 | Cerro de Pasco-Colquijirca | <0.005 | 0.04 | 0.4 | 9.5 | 20 | 0.22 | 0.32 | 29.4 | 0.08 | 5.07 | 0.5 | 8 | 1.64 | 6.5 | 0.17 | 1.02 | 0.06 | 0.2 | 0.006 | 0.21 | 2.9 | 3.9 | 0.24 | 103 | 0.15 | 0.02 | 0.6 | 2.7 | 1210 | 3.4 | 7.3 | <0.002 | 0.01 | 0.26 | 0.8 | 1 | 0.3 | 823 | 0.05 | <0.05 | 0.61 | 0.024 | 0.11 | 0.9 | 7 | 0.1 | 3.1 | 24 | 6.3
108 | 22k-RMT-306 | - | 366625 | 8813999 | 18S | - | Caliza | SIGE | ALS_LAB | LI18291291 | 1 | 1 | Cerro de Pasco-Colquijirca | <0.005 | 0.03 | 0.4 | 6.5 | 20 | 0.19 | 0.33 | 31.7 | 0.07 | 5.14 | 0.8 | 11 | 0.72 | 3.5 | 0.3 | 1.09 | 0.06 | 0.3 | 0.007 | 0.24 | 3.8 | 3.7 | 0.28 | 239 | 0.3 | 0.03 | 0.7 | 3.3 | 2470 | 4.6 | 4.8 | <0.002 | 0.02 | 0.2 | 1.1 | 1 | 0.3 | 341 | <0.05 | <0.05 | 0.64 | 0.026 | 0.04 | 1.8 | 11 | 0.1 | 6.7 | 17 | 8.6
109 | 22k-RMT-307 | - | 360538 | 8816759 | 18S | - | Conglomerado | SIGE | ALS_LAB | LI18291291 | 1 | 1 | Cerro de Pasco-Colquijirca | <0.005 | 0.07 | 0.76 | 3.6 | 60 | 0.25 | 0.77 | 28.5 | 0.19 | 9.99 | 1 | 8 | 2.05 | 5.2 | 0.48 | 1.84 | 0.06 | 0.6 | 0.015 | 0.21 | 4.8 | 9.6 | 0.11 | 95 | 0.17 | 0.01 | 1.3 | 3.3 | 460 | 12.5 | 11.4 | <0.002 | <0.01 | 0.48 | 1.4 | 1 | 0.4 | 305 | 0.09 | <0.05 | 1.5 | 0.043 | 0.15 | 0.6 | 14 | 0.2 | 3.6 | 41 | 21.1
110 | 22k-RMT-308 | - | 354392 | 8816829 | 18S | - | Brecha | SIGE | ALS_LAB | LI18291291 | 1 | 1 | Cerro de Pasco-Colquijirca | <0.005 | 0.09 | 4.57 | 85 | 60 | 0.59 | 0.58 | 0.17 | 0.09 | 87.3 | 4.5 | 233 | 1.33 | 129 | 20.2 | 27.1 | 0.13 | 3.3 | 0.087 | 0.2 | 42 | 46.6 | 0.03 | 16 | 3.9 | 0.01 | 26.1 | 14.8 | 3610 | 48.2 | 6.2 | <0.002 | 0.16 | 1.79 | 10.1 | 1 | 1.3 | 3220 | 1.35 | 0.09 | 3.54 | 1.045 | 0.06 | 2 | 232 | 0.5 | 25.4 | 3 | 125
111 | 22k-RMT-309 | Afloramiento | 352852 | 8817316 | 18S | - | Pórfido andesítico | SIGE | ALS_LAB | LI18291291 | 1 | 1 | Cerro de Pasco-Colquijirca | <0.005 | 0.1 | 7.6 | 3.4 | 570 | 1.37 | 0.9 | 3.82 | 0.09 | 43.8 | 11.7 | 13 | 3.58 | 34.1 | 4.13 | 17.3 | 0.1 | 2.7 | 0.042 | 1.92 | 25.7 | 34 | 0.86 | 1070 | 1.06 | 2.43 | 8.9 | 3.5 | 1140 | 12 | 97.7 | <0.002 | 0.01 | 0.49 | 11.9 | <1 | 0.9 | 514 | 0.61 | <0.05 | 4.92 | 0.44 | 0.2 | 1.5 | 135 | 2 | 23.3 | 86 | 92.8
112 | 22k-RMT-311 | Afloramiento | 352622 | 8816356 | 18S | - | Pórfido dacítico-andesítico | SIGE | ALS_LAB | LI18291291 | 1 | 1 | Cerro de Pasco-Colquijirca | <0.005 | 0.06 | 7.62 | 4.3 | 530 | 1.36 | 0.1 | 3.89 | 0.13 | 50.3 | 11.9 | 11 | 4.43 | 13 | 4.04 | 18.15 | 0.11 | 1.4 | 0.046 | 1.91 | 26.7 | 25.3 | 1.28 | 964 | 1.11 | 2 | 10.6 | 4.2 | 1100 | 13.3 | 91.1 | <0.002 | <0.01 | 0.36 | 11.8 | <1 | 1 | 573 | 0.74 | <0.05 | 6.47 | 0.431 | 0.29 | 1.7 | 111 | 0.6 | 20.5 | 80 | 41.7
113 | 22k-RMT-312 | Afloramiento | 351767 | 8819787 | 18S | - | Pórfido andesítico | SIGE | ALS_LAB | LI18291291 | 1 | 1 | Cerro de Pasco-Colquijirca | <0.005 | 0.07 | 8.02 | 1.4 | 510 | 1.3 | 0.05 | 4.29 | 0.08 | 43.5 | 15.7 | 11 | 2.32 | 18.3 | 4.73 | 18.4 | 0.12 | 2.9 | 0.053 | 1.95 | 23.3 | 21.8 | 1.63 | 1000 | 0.77 | 2.03 | 9.1 | 4.1 | 1020 | 6.7 | 93.7 | <0.002 | <0.01 | 0.12 | 18.9 | <1 | 1 | 574 | 0.64 | <0.05 | 6.31 | 0.511 | 0.4 | 2 | 166 | 0.5 | 21.7 | 75 | 97.2
114 | 22k-RMT-313 | Afloramiento | 357605 | 8815291 | 18S | Gpo. Pucará | Caliza | SIGE | ALS_LAB | LI18291291 | 1 | 1 | Cerro de Pasco-Colquijirca | <0.005 | 0.14 | 0.55 | 4.9 | 20 | 0.1 | 0.32 | 9.63 | 0.13 | 4.76 | 0.8 | 16 | 0.79 | 6.8 | 0.34 | 1.4 | 0.05 | 0.3 | 0.018 | 0.06 | 2.3 | 10.8 | 5.28 | 92 | 0.42 | 0.02 | 0.7 | 3.4 | 630 | 21 | 3 | <0.002 | 0.01 | 0.74 | 0.8 | <1 | 0.4 | 142 | 0.05 | <0.05 | 0.7 | 0.029 | 0.16 | 2 | 11 | 0.1 | 2 | 19 | 8.5
115 | 22k-RMT-314 | Afloramiento | 353013 | 8811401 | 18S | - | Andesita | SIGE | ALS_LAB | LI18291291 | 1 | 1 | Cerro de Pasco-Colquijirca | <0.005 | 0.07 | 7.74 | 3.1 | 520 | 1.41 | 0.17 | 4.21 | 0.15 | 46.7 | 14 | 11 | 3.06 | 17.3 | 4.7 | 18.7 | 0.11 | 3.8 | 0.061 | 2.05 | 23.4 | 21.9 | 1.49 | 1060 | 1.6 | 2.1 | 12.4 | 3.4 | 1190 | 8.2 | 96.6 | <0.002 | <0.01 | 0.21 | 16.6 | <1 | 1.2 | 480 | 0.79 | <0.05 | 6.14 | 0.537 | 0.42 | 2 | 154 | 1.2 | 24.5 | 88 | 129.5
116 | 22k-RMT-315 | Afloramiento | 356531 | 8811246 | 18S | Gpo. Pucará | Caliza | SIGE | ALS_LAB | LI18291291 | 1 | 1 | Cerro de Pasco-Colquijirca | <0.005 | 0.06 | 0.17 | 3.9 | 10 | 0.11 | 0.14 | 17.8 | 0.1 | 4.22 | 0.5 | 6 | 0.07 | 9.1 | 0.24 | 0.38 | 0.15 | 0.2 | 0.009 | 0.02 | 1.4 | 11.1 | 10.1 | 104 | 0.29 | 0.04 | 0.3 | 2.6 | 320 | 8.9 | 0.8 | 0.002 | 0.01 | 0.37 | 0.4 | 1 | 0.2 | 110 | <0.05 | <0.05 | 0.15 | 0.005 | 0.1 | 1.8 | 7 | 0.1 | 6.1 | 13 | 2